## Databse
Year of Publication | Source | Replacement Level [%] | Eff. W/C ratio | Total Agg: Cement Ratio | Cement: Sand Ratio | Cement Content kg/m^3 | RCA Bulk Density kg/m^3 | NA Bulk Density kg/m^3 | RCA Agg. Size | Natural Agg Size | RCA Water Absorption [%] | NA Water Absorption [%] | Slump mm | Specimen Type [in.] | Compressive Strength | Specimen Type [in.] | Elastic Modulus | Specimen Type [in.] | Flexural Strength | Specimen Type [in.] | Splitting Tens Strength | Citation
2013 | Butler et al. | 100 | 0.19 | 1.5 | 1 | 600 | 2220 |  | 10 |  | 7.8 |  | 100 | 4x8 Cylinder | 62.8 | 4x8 Cylinder | 28490 | 6x6x18 Beam | 4.4 | 4x8 Cylinder | 3.7 | L. Butler, J.S. West, S.L. Tighe, Effect of recycled concrete coarse aggregate from multiple sources on the hardened properties of concrete with equivalent compressive strength, Constr. Build. Mater. 47 (2013) 1292–1301
2015 | Gayarre et al. | 100 | 0.19 | 4.2 | 0.5 | 400 | 2480 |  | 10 |  | 5.77 |  |  | 6x12 Cylinder | 50 |  | 22000 |  |  |  |  | F. López-Gayarre, R.B. Viñuela, M.A. Serrano-López, C. López-Colina. Influence of the water variation on the mechanical properties of concrete manufactured with recycled mixed aggregates for pre-stressed components Constr. Build. Mater., 94 (2015), pp. 8
2009 | Ye | 100 | 0.24 | 3 |  |  |  |  | 32 |  | 6.3 |  |  | 6x6x6 Cube | 35.5 | 4x8 Cylinder | 25200 | 4x4x20 Beam | 5 | 4x8 Cylinder | 2.7 | H. Ye, Experimental study on mechanical properties of concrete made with high quality recycled aggregate, Sichuan Build. Sci. 35 (2009) 195–199
2015 | Gayarre et al. | 100 | 0.24 | 4.2 | 0.5 | 400 | 2480 |  | 10 |  | 5.77 |  |  | 6x12 Cylinder | 46.7 |  | 20750 |  |  |  |  | F. López-Gayarre, R.B. Viñuela, M.A. Serrano-López, C. López-Colina. Influence of the water variation on the mechanical properties of concrete manufactured with recycled mixed aggregates for pre-stressed components Constr. Build. Mater., 94 (2015), pp. 8
2006 | Wei | 100 | 0.27 | 2.7 |  |  |  |  | 32 |  | 6 |  |  | 6x6x6 Cube | 35.2 | 4x8 Cylinder | 25111 | 4x4x20 Beam | 4.9 | 4x8 Cylinder | 2.7 | X. Wei, Experimental study on influence of recycled coarse aggregates contents on properties of recycled aggregate concrete, Concrete 9 (2006) 13
2009 | Ye | 100 | 0.27 | 3.3 |  |  |  |  | 32 |  | 6.3 |  |  | 6x6x6 Cube | 30.2 | 4x8 Cylinder | 23860 | 4x4x20 Beam | 4.7 | 4x8 Cylinder | 2.5 | H. Ye, Experimental study on mechanical properties of concrete made with high quality recycled aggregate, Sichuan Build. Sci. 35 (2009) 195–199
2013 | Butler et al. | 100 | 0.27 | 1.8 | 0.8 | 500 | 2280 |  | 10 |  | 6.2 |  | 85 | 4x8 Cylinder | 60.2 | 4x8 Cylinder | 29140 | 6x6x18 Beam | 5 | 4x8 Cylinder | 3.7 | L. Butler, J.S. West, S.L. Tighe, Effect of recycled concrete coarse aggregate from multiple sources on the hardened properties of concrete with equivalent compressive strength, Constr. Build. Mater. 47 (2013) 1292–1301
2015 | Gayarre et al. | 100 | 0.27 | 4.2 | 0.5 | 400 | 2480 |  | 10 |  | 5.77 |  |  | 6x12 Cylinder | 42.7 |  | 20200 |  |  |  |  | F. López-Gayarre, R.B. Viñuela, M.A. Serrano-López, C. López-Colina. Influence of the water variation on the mechanical properties of concrete manufactured with recycled mixed aggregates for pre-stressed components Constr. Build. Mater., 94 (2015), pp. 8
2016 | Guneyisi et al. | 0 | 0.27 | 3.7 |  | 420 |  | 2720 |  | 11 |  | 1.48 |  | 4x8bCylinder | 20 |  |  |  |  | 4x8 Cylinder | 1.25 | E. Guneyisi, M. Gesoğlu, Q. Kareem, S. İpek. Effect of different substitution of natural aggregate by recycled aggregate on performance characteristics of pervious concrete. Mater. Struct. (2016)
2016 | Guneyisi et al. | 25 | 0.27 | 3.7 |  | 420 | 2540 | 2720 | 11 | 11 | 5.07 | 1.48 |  | 4x8bCylinder | 17.9 |  |  |  |  | 4x8 Cylinder | 1.19 | E. Guneyisi, M. Gesoğlu, Q. Kareem, S. İpek. Effect of different substitution of natural aggregate by recycled aggregate on performance characteristics of pervious concrete. Mater. Struct. (2016)
2016 | Guneyisi et al. | 50 | 0.27 | 3.7 |  | 420 | 2540 | 2720 | 11 | 11 | 5.07 | 1.48 |  | 4x8bCylinder | 16.8 |  |  |  |  | 4x8 Cylinder | 1.12 | E. Guneyisi, M. Gesoğlu, Q. Kareem, S. İpek. Effect of different substitution of natural aggregate by recycled aggregate on performance characteristics of pervious concrete. Mater. Struct. (2016)
2016 | Guneyisi et al. | 75 | 0.27 | 3.7 |  | 420 | 2540 | 2720 | 11 | 11 | 5.07 | 1.48 |  | 4x8bCylinder | 15.2 |  |  |  |  | 4x8 Cylinder | 1.07 | E. Guneyisi, M. Gesoğlu, Q. Kareem, S. İpek. Effect of different substitution of natural aggregate by recycled aggregate on performance characteristics of pervious concrete. Mater. Struct. (2016)
2016 | Guneyisi et al. | 100 | 0.27 | 3.7 |  | 420 | 2540 |  | 11 |  | 5.07 |  |  | 4x8bCylinder | 14 |  |  |  |  | 4x8 Cylinder | 1 | E. Guneyisi, M. Gesoğlu, Q. Kareem, S. İpek. Effect of different substitution of natural aggregate by recycled aggregate on performance characteristics of pervious concrete. Mater. Struct. (2016)
2007 | Wang | 100 | 0.28 | 2.4 |  |  |  |  | 32 |  | 6.3 |  |  | 6x6x6 Cube | 35.5 | [6 empty] | Z.W. Wang, Production and properties of high quality recycled aggregates, Concrete 3 (2007) 74–77
2018 | Nisreen et al. | 0 | 0.28 | 2.2 | 0.6 | 450 |  | 2650 |  | 14 |  | 0.7 | 100 | 6x6x6 Cube | 70 | 6x6x6 Cube | 42030 | 4x4x16 Beam | 6.2 | 6x12 Cylinder | 5.5 | M. Nisreen, S. Kaiss, H. Mazin. The influence of recycled concrete aggregate on the properties of concrete, MATEC Web of Conferences, Vol 162, p 02020 (2018), p. 02020.
2018 | Nisreen et al. | 35 | 0.28 | 2.2 | 0.6 | 450 | 2400 | 2650 | 14 | 14 | 3.6 | 0.7 | 100 | 6x6x6 Cube | 68 | 6x6x6 Cube | 39850 | 4x4x16 Beam | 5.9 | 6x12 Cylinder | 5.4 | M. Nisreen, S. Kaiss, H. Mazin. The influence of recycled concrete aggregate on the properties of concrete, MATEC Web of Conferences, Vol 162, p 02020 (2018), p. 02020.
2018 | Nisreen et al. | 100 | 0.28 | 2.2 | 0.6 | 450 | 2400 |  | 14 |  | 3.6 |  | 100 | 6x6x6 Cube | 60 | 6x6x6 Cube | 36570 | 4x4x16 Beam | 5.1 | 6x12 Cylinder | 4.6 | M. Nisreen, S. Kaiss, H. Mazin. The influence of recycled concrete aggregate on the properties of concrete, MATEC Web of Conferences, Vol 162, p 02020 (2018), p. 02020.
2014 | Andreu and Miren | 0 | 0.285 | 2.9 | 0.4 | 380 |  | 2680 |  | 10 |  | 1.39 |  | 6x6x6 Cube | 102.09 | 4x8 Cylinder | 50410 | 4x4x16 Beam | 6.5 | 4x8 Cylinder | 5.13 | G. Andreu, E. Miren. Experimental analysis of properties of high performance recycled aggregate concrete. Construction and Building Materials, 52:227-235, 2014.
2014 | Andreu and Miren | 20 | 0.285 | 2.8 | 0.4 | 380 | 2470 | 2680 | 10 | 10 | 1.24 | 1.39 |  | 6x6x6 Cube | 108.03 | 4x8 Cylinder | 48540 | 4x4x16 Beam | 7.4 | 4x8 Cylinder | 5.71 | G. Andreu, E. Miren. Experimental analysis of properties of high performance recycled aggregate concrete. Construction and Building Materials, 52:227-235, 2014.
2014 | Andreu and Miren | 20 | 0.285 | 2.8 | 0.4 | 380 | 2390 | 2680 | 10 | 10 | 1.76 | 1.39 |  | 6x6x6 Cube | 102.48 | 4x8 Cylinder | 47790 | 4x4x16 Beam | 8 | 4x8 Cylinder | 6.32 | G. Andreu, E. Miren. Experimental analysis of properties of high performance recycled aggregate concrete. Construction and Building Materials, 52:227-235, 2014.
2014 | Andreu and Miren | 20 | 0.285 | 2.8 | 0.4 | 380 | 2300 | 2680 | 10 | 10 | 2.08 | 1.39 |  | 6x6x6 Cube | 104.28 | 4x8 Cylinder | 48290 | 4x4x16 Beam | 6.7 | 4x8 Cylinder | 5.31 | G. Andreu, E. Miren. Experimental analysis of properties of high performance recycled aggregate concrete. Construction and Building Materials, 52:227-235, 2014.
2014 | Andreu and Miren | 50 | 0.285 | 2.8 | 0.4 | 380 | 2470 | 2680 | 10 | 10 | 1.51 | 1.39 |  | 6x6x6 Cube | 104.8 | 4x8 Cylinder | 47930 | 4x4x16 Beam | 7.7 | 4x8 Cylinder | 5.64 | G. Andreu, E. Miren. Experimental analysis of properties of high performance recycled aggregate concrete. Construction and Building Materials, 52:227-235, 2014.
2014 | Andreu and Miren | 50 | 0.285 | 2.7 | 0.4 | 380 | 2390 | 2680 | 10 | 10 | 1.93 | 1.39 |  | 6x6x6 Cube | 103.1 | 4x8 Cylinder | 44280 | 4x4x16 Beam | 6.8 | 4x8 Cylinder | 5.1 | G. Andreu, E. Miren. Experimental analysis of properties of high performance recycled aggregate concrete. Construction and Building Materials, 52:227-235, 2014.
2014 | Andreu and Miren | 50 | 0.285 | 2.7 | 0.4 | 380 | 2300 | 2680 | 10 | 10 | 2.12 | 1.39 |  | 6x6x6 Cube | 96.84 | 4x8 Cylinder | 43040 | 4x4x16 Beam | 6.8 | 4x8 Cylinder | 6.21 | G. Andreu, E. Miren. Experimental analysis of properties of high performance recycled aggregate concrete. Construction and Building Materials, 52:227-235, 2014.
2014 | Andreu and Miren | 100 | 0.285 | 2.7 | 0.4 | 380 | 2470 |  | 10 |  | 1.51 |  |  | 6x6x6 Cube | 108.51 | 4x8 Cylinder | 46100 | 4x4x16 Beam | 6.8 | 4x8 Cylinder | 5.12 | G. Andreu, E. Miren. Experimental analysis of properties of high performance recycled aggregate concrete. Construction and Building Materials, 52:227-235, 2014.
2014 | Andreu and Miren | 100 | 0.285 | 2.6 | 0.4 | 380 | 2390 |  | 10 |  | 2.43 |  |  | 6x6x6 Cube | 100.78 | 4x8 Cylinder | 40090 | 4x4x16 Beam | 6.3 | 4x8 Cylinder | 5.88 | G. Andreu, E. Miren. Experimental analysis of properties of high performance recycled aggregate concrete. Construction and Building Materials, 52:227-235, 2014.
2014 | Andreu and Miren | 100 | 0.285 | 2.5 | 0.4 | 380 | 2300 |  | 10 |  | 2.17 |  |  | 6x6x6 Cube | 91.23 | 4x8 Cylinder | 37150 | 4x4x16 Beam | 6.5 | 4x8 Cylinder | 4.2 | G. Andreu, E. Miren. Experimental analysis of properties of high performance recycled aggregate concrete. Construction and Building Materials, 52:227-235, 2014.
2000 | Limbachia et al. | 0 | 0.29 | 2.2 | 1.13 | 560 | 2600 |  |  | 20 |  | 2.5 |  | 4x4x4 Cube | 70.5 | 6x12 Cylinder | 30000 | 6x6x18 Beam | 7 |  |  | M.C. Limbachiya, T. Leelawat, R.K. Dhir, Use of recycled concrete aggregate in high-strength concrete, Mater. Struct. 33 (9) (2000) 574–580.
2000 | Limbachia et al. | 30 | 0.29 | 2.2 | 1.13 | 560 | 2410 |  | 20 | 20 | 4.9 | 2.5 |  | 4x4x4 Cube | 70.2 | 6x12 Cylinder | 30000 | 6x6x18 Beam | 6.9 |  |  | M.C. Limbachiya, T. Leelawat, R.K. Dhir, Use of recycled concrete aggregate in high-strength concrete, Mater. Struct. 33 (9) (2000) 574–580.
2000 | Limbachia et al. | 50 | 0.29 | 2.2 | 1.13 | 560 | 2410 |  | 20 | 20 | 4.9 | 2.5 |  | 4x4x4 Cube | 70.8 | 6x12 Cylinder | 31000 | 6x6x18 Beam | 7 |  |  | M.C. Limbachiya, T. Leelawat, R.K. Dhir, Use of recycled concrete aggregate in high-strength concrete, Mater. Struct. 33 (9) (2000) 574–580.
2000 | Limbachia et al. | 100 | 0.29 | 2.2 | 1.13 | 560 | 2410 |  | 20 |  | 4.9 |  |  | 4x4x4 Cube | 70 | 6x12 Cylinder | 30500 | 6x6x18 Beam | 7.2 |  |  | M.C. Limbachiya, T. Leelawat, R.K. Dhir, Use of recycled concrete aggregate in high-strength concrete, Mater. Struct. 33 (9) (2000) 574–580.
2013 | Butler et al. | 100 | 0.29 | 2.6 | 0.4 | 337 | 2220 |  | 10 |  | 7.8 |  | 80 | 4x8 Cylinder | 39.3 | 4x8 Cylinder | 27770 | 6x6x18 Beam | 5.2 | 4x8 Cylinder | 3.3 | L. Butler, J.S. West, S.L. Tighe, Effect of recycled concrete coarse aggregate from multiple sources on the hardened properties of concrete with equivalent compressive strength, Constr. Build. Mater. 47 (2013) 1292–1301
2015 | Gayarre et al. | 100 | 0.29 | 4.2 | 0.5 | 400 | 2480 |  | 10 |  | 5.77 |  |  | 6x12 Cylinder | 41.6 |  | 20150 |  |  |  |  | F. López-Gayarre, R.B. Viñuela, M.A. Serrano-López, C. López-Colina. Influence of the water variation on the mechanical properties of concrete manufactured with recycled mixed aggregates for pre-stressed components Constr. Build. Mater., 94 (2015), pp. 8
2014 | Butler et al. | 100 | 0.3 | 1.465 | 1 | 600 | 2410 |  | 19 |  | 7.18 |  | 75-125 |  | 62.8 |  |  |  | 4.4 |  | 3.7 | Butler LJ, West JS, Tighe SL (2015) Bond of Reinforcement in Concrete Incorporating Recycled Concrete Aggregates. Journal of Structural Engineering 141(3): 2015
2015 | Haitao and Shizhu | 0 | 0.3 | 1.7 | 1.5 | 650 |  | 2780 |  | 32 |  | 0.72 | 80 | 6x6x6 Cube | 70.2 | [6 empty] | Y. Haitao, T.Shizhu. Preparation and properties of high-strength recycled concrete in cold areas. Materiales de Construcción, 65:318 1-6, 2029
2015 | Haitao and Shizhu | 30 | 0.3 | 1.7 | 1.5 | 650 | 2492 | 2780 | 32 | 32 | 3.87 | 0.72 | 75 | 6x6x6 Cube | 69.8 | [6 empty] | Y. Haitao, T.Shizhu. Preparation and properties of high-strength recycled concrete in cold areas. Materiales de Construcción, 65:318 1-6, 2015
2015 | Haitao and Shizhu | 50 | 0.3 | 1.7 | 1.5 | 650 | 2492 | 2780 | 32 | 32 | 3.87 | 0.72 | 70 | 6x6x6 Cube | 70.7 | [6 empty] | Y. Haitao, T.Shizhu. Preparation and properties of high-strength recycled concrete in cold areas. Materiales de Construcción, 65:318 1-6, 2015
2015 | Haitao and Shizhu | 80 | 0.3 | 1.7 | 1.5 | 650 | 2492 | 2780 | 32 | 32 | 3.87 | 0.72 | 50 | 6x6x6 Cube | 67.5 | [6 empty] | Y. Haitao, T.Shizhu. Preparation and properties of high-strength recycled concrete in cold areas. Materiales de Construcción, 65:318 1-6, 2015
2015 | Haitao and Shizhu | 100 | 0.3 | 1.7 | 1.5 | 650 | 2492 |  | 32 |  | 3.87 |  | 35 | 6x6x6 Cube | 67.1 | [6 empty] | Y. Haitao, T.Shizhu. Preparation and properties of high-strength recycled concrete in cold areas. Materiales de Construcción, 65:318 1-6, 2015
2007 | Wang | 100 | 0.31 | 2.7 |  |  |  |  | 32 |  | 6.3 |  |  | 6x6x6 Cube | 30.2 | [6 empty] | Z.W. Wang, Production and properties of high quality recycled aggregates, Concrete 3 (2007) 74–77
2013 | Butler et al. | 100 | 0.31 | 2.1 | 0.75 | 463 | 2360 |  | 10 |  | 4.7 |  | 80 | 4x8 Cylinder | 60.1 | 4x8 Cylinder | 30250 | 6x6x18 Beam | 5.8 | 4x8 Cylinder | 3.8 | L. Butler, J.S. West, S.L. Tighe, Effect of recycled concrete coarse aggregate from multiple sources on the hardened properties of concrete with equivalent compressive strength, Constr. Build. Mater. 47 (2013) 1292–1301
2015 | Gayarre et al. | 0 | 0.31 | 3.9 | 0.5 | 400 |  | 2650 |  | 10 |  | 1 |  | 6x12 Cylinder | 58.5 |  | 42170 |  |  |  |  | F. López-Gayarre, R.B. Viñuela, M.A. Serrano-López, C. López-Colina. Influence of the water variation on the mechanical properties of concrete manufactured with recycled mixed aggregates for pre-stressed components Constr. Build. Mater., 94 (2015), pp. 8
2007 | Hu | 100 | 0.32 | 3 |  |  | 2449 |  | 32 |  | 6 |  |  | 6x6x6 Cube | 27.2 | 4x8 Cylinder | 23297 |  | 4.2 | 4x8 Cylinder | 2.3 | M.P. Hu, Mechanical properties of concrete prepared with different recycled coarse aggregates replacement rate, Chin. Concr. J. 2 (2007) 52–54
2008 | Hu | 100 | 0.32 | 3 |  |  |  |  | 32 |  | 6 |  |  | 6x6x6 Cube | 27.2 | 4x8 Cylinder | 23297 | 4x4x20 Beam | 4.2 | 4x8 Cylinder | 2.3 | M.P. Hu, Mechanical properties of recycled aggregate concrete at early ages, Concrete 5 (2008) 37–41
2009 | Domingo-Cabo et al. | 100 | 0.32 | 2.3 | 0.5 | 380 | 2338 |  | 20 |  | 5.2 |  |  | 6x12 Cylinder | 54.8 | 6x12 Cylinder | 30337 |  |  |  |  | A. Domingo-Cabo, C. Lázaro, F. López-Gayarre, M.A. Serrano-López, P. Serna, J. O. Castaño-Tabares, Creep and shrinkage of recycled aggregate concrete, Constr. Build. Mater. 23 (7) (2009) 2545–2553
2013 | Kim et al. | 0 | 0.32 | 2.1 | 0.8 | 495 |  | 2620 |  |  |  | 0.84 |  | 4x8 Cylinder | 50 |  |  |  |  | 4x8 Cylinder | 4.2 | Kim, K., Shin, M., & Cha, S. Combined effects of recycled aggregate and fly ash towards concrete sustainability Constr. Build. Mater., 48(2013) 499-507
2013 | Kim et al. | 30 | 0.32 | 2 | 0.8 | 495 | 2140 | 2620 | 25 |  | 6.28 |  |  | 4x8 Cylinder | 46 |  |  |  |  | 4x8 Cylinder | 3.2 | Kim, K., Shin, M., & Cha, S. Combined effects of recycled aggregate and fly ash towards concrete sustainability Constr. Build. Mater., 48(2013) 499-507
2013 | Kim et al. | 100 | 0.32 | 1.8 | 0.8 | 495 | 2140 |  | 25 |  | 6.28 |  |  | 4x8 Cylinder | 33 |  |  |  |  | 4x8 Cylinder | 2.6 | Kim, K., Shin, M., & Cha, S. Combined effects of recycled aggregate and fly ash towards concrete sustainability Constr. Build. Mater., 48(2013) 499-507
2016 | Guneyisi et al. | 0 | 0.32 | 5.75 |  | 270 |  | 2720 |  | 11 |  | 1.48 |  | 4x8bCylinder | 17.5 |  |  |  |  | 4x8 Cylinder | 1.29 | E. Guneyisi, M. Gesoğlu, Q. Kareem, S. İpek. Effect of different substitution of natural aggregate by recycled aggregate on performance characteristics of pervious concrete. Mater. Struct. (2016)
2016 | Guneyisi et al. | 25 | 0.32 | 5.75 |  | 270 | 2540 | 2720 | 11 | 11 | 5.07 | 1.48 |  | 4x8bCylinder | 16.5 |  |  |  |  | 4x8 Cylinder | 1.21 | E. Guneyisi, M. Gesoğlu, Q. Kareem, S. İpek. Effect of different substitution of natural aggregate by recycled aggregate on performance characteristics of pervious concrete. Mater. Struct. (2016)
2016 | Guneyisi et al. | 50 | 0.32 | 5.75 |  | 270 | 2540 | 2720 | 11 | 11 | 5.07 | 1.48 |  | 4x8bCylinder | 14.4 |  |  |  |  | 4x8 Cylinder | 1.17 | E. Guneyisi, M. Gesoğlu, Q. Kareem, S. İpek. Effect of different substitution of natural aggregate by recycled aggregate on performance characteristics of pervious concrete. Mater. Struct. (2016)
2016 | Guneyisi et al. | 75 | 0.32 | 5.75 |  | 270 | 2540 | 2720 | 11 | 11 | 5.07 | 1.48 |  | 4x8bCylinder | 13.8 |  |  |  |  | 4x8 Cylinder | 1.13 | E. Guneyisi, M. Gesoğlu, Q. Kareem, S. İpek. Effect of different substitution of natural aggregate by recycled aggregate on performance characteristics of pervious concrete. Mater. Struct. (2016)
2016 | Guneyisi et al. | 100 | 0.32 | 5.75 |  | 270 | 2540 |  | 11 |  | 5.07 |  |  | 4x8bCylinder | 12.8 |  |  |  |  | 4x8 Cylinder | 1.03 | E. Guneyisi, M. Gesoğlu, Q. Kareem, S. İpek. Effect of different substitution of natural aggregate by recycled aggregate on performance characteristics of pervious concrete. Mater. Struct. (2016)
2006 | Wei | 50 | 0.34 | 2.8 |  |  |  |  | 32 | 32 | 6 | 0.3 |  | 6x6x6 Cube | 37.8 | 4x8 Cylinder | 26620 | 4x4x20 Beam | 5.2 | 4x8 Cylinder | 2.9 | X. Wei, Experimental study on influence of recycled coarse aggregates contents on properties of recycled aggregate concrete, Concrete 9 (2006) 13
2008 | Casuccio et al. | 0 | 0.34 | 2.1 | 0.5 | 452 |  | 2700 |  | 19 |  | 0.5 |  | 4x8 Cylinder | 48.4 | 4x8 Cylinder | 39900 |  |  |  |  | M. Casuccio, M.C. Torrijos, G. Giaccio, R. Zerbino, Failure mechanism of recycled aggregate concrete, Constr. Build. Mater. 22 (7) (2008) 1500–1506
2008 | Casuccio et al. | 100 | 0.34 | 1.9 | 0.5 | 443 | 2500 |  | 30 |  | 3.8 |  |  | 4x8 Cylinder | 44.4 | 4x8 Cylinder | 34200 |  |  |  |  | M. Casuccio, M.C. Torrijos, G. Giaccio, R. Zerbino, Failure mechanism of recycled aggregate concrete, Constr. Build. Mater. 22 (7) (2008) 1500–1506
2008 | Casuccio et al. | 100 | 0.34 | 2.2 | 0.5 | 442 | 2500 |  | 30 |  | 3.9 |  |  | 4x8 Cylinder | 43.8 | 4x8 Cylinder | 32700 |  |  |  |  | M. Casuccio, M.C. Torrijos, G. Giaccio, R. Zerbino, Failure mechanism of recycled aggregate concrete, Constr. Build. Mater. 22 (7) (2008) 1500–1506
2013 | Butler et al. | 0 | 0.34 | 2.3 | 0.8 | 487 |  | 2670 |  | 20 |  | 1.5 | 115 | 4x8 Cylinder | 61.9 | 4x8 Cylinder | 35380 | 6x6x18 Beam | 5.2 | 4x8 Cylinder | 4.4 | L. Butler, J.S. West, S.L. Tighe, Effect of recycled concrete coarse aggregate from multiple sources on the hardened properties of concrete with equivalent compressive strength, Constr. Build. Mater. 47 (2013) 1292–1301
2014 | Duan and Poon | 0 | 0.34 | 2.2 | 0.7 | 485 |  | 2600 |  | 20 |  | 0.9 |  | 4x4x4 Cube | 80.8 | 4x8 Cylinder | 35430 |  |  | 4x8 Cylinder | 4.3 | Z.H. Duan, C.S. Poon, Properties of recycled aggregate concrete made with recycled aggregates with different amounts of old adhered mortars, Mater. Des. 58 (2014) 19–29
2014 | Duan and Poon | 100 | 0.34 | 2.1 | 0.7 | 485 | 2450 |  | 20 |  | 3.1 |  |  | 4x4x4 Cube | 78.2 | 4x8 Cylinder | 34760 |  |  | 4x8 Cylinder | 4.7 | Z.H. Duan, C.S. Poon, Properties of recycled aggregate concrete made with recycled aggregates with different amounts of old adhered mortars, Mater. Des. 58 (2014) 19–29
2014 | Duan and Poon | 100 | 0.34 | 2 | 0.7 | 485 | 2370 |  | 20 |  | 7.1 |  |  | 4x4x4 Cube | 71.2 | 4x8 Cylinder | 29520 |  |  | 4x8 Cylinder | 4.1 | Z.H. Duan, C.S. Poon, Properties of recycled aggregate concrete made with recycled aggregates with different amounts of old adhered mortars, Mater. Des. 58 (2014) 19–29
2014 | Duan and Poon | 100 | 0.34 | 2 | 0.7 | 485 | 2360 |  | 20 |  | 7.8 |  |  | 4x4x4 Cube | 65.4 | 4x8 Cylinder | 30620 |  |  | 4x8 Cylinder | 4.2 | Z.H. Duan, C.S. Poon, Properties of recycled aggregate concrete made with recycled aggregates with different amounts of old adhered mortars, Mater. Des. 58 (2014) 19–29
2004 | Goncalves et al. | 0 | 0.35 | 2.6 | [5 empty] | 20 |  | 0.5 |  | 6x6x6 Cube | 74.4 | [6 empty] | A. Gonçalves, A. Esteves, M. Vieira, Influence of recycled concrete aggregates on concrete durability, In: International RILEM Conference on the Use of Recycled Materials in Buildings and Structures, 2004, pp. 554–562
2004 | Goncalves et al. | 100 | 0.35 | 2.3 |  |  |  |  | 15 |  | 5.6 |  |  | 6x6x6 Cube | 62.8 | [6 empty] | A. Gonçalves, A. Esteves, M. Vieira, Influence of recycled concrete aggregates on concrete durability, In: International RILEM Conference on the Use of Recycled Materials in Buildings and Structures, 2004, pp. 554–562
2007 | Wang | 100 | 0.35 | 3.1 |  |  |  |  | 32 |  | 6.3 |  |  | 6x6x6 Cube | 24.6 | [6 empty] | Z.W. Wang, Production and properties of high quality recycled aggregates, Concrete 3 (2007) 74–77
2008 | Casuccio et al. | 0 | 0.35 | 3.1 | 0.5 | 431 |  | 2700 |  | 10 |  | 0.5 |  | 4x8 Cylinder | 37.5 | 4x8 Cylinder | 33100 |  |  |  |  | M. Casuccio, M.C. Torrijos, G. Giaccio, R. Zerbino, Failure mechanism of recycled aggregate concrete, Constr. Build. Mater. 22 (7) (2008) 1500–1506
2008 | Casuccio et al. | 100 | 0.35 | 4.3 | 0.5 | 427 | 2500 |  | 30 |  | 3.8 |  |  | 4x8 Cylinder | 36.4 | 4x8 Cylinder | 28800 |  |  |  |  | M. Casuccio, M.C. Torrijos, G. Giaccio, R. Zerbino, Failure mechanism of recycled aggregate concrete, Constr. Build. Mater. 22 (7) (2008) 1500–1506
2009 | Ye | 100 | 0.35 | 3.1 |  |  |  |  | 32 |  | 6.3 |  |  | 6x6x6 Cube | 24.6 | 4x8 Cylinder | 22180 | 4x4x20 Beam | 4.2 | 4x8 Cylinder | 2.1 | H. Ye, Experimental study on mechanical properties of concrete made with high quality recycled aggregate, Sichuan Build. Sci. 35 (2009) 195–199
2014 | Cui et al. | 100 | 0.35 | 2.8 | 0.5 | 400 | 2591 |  | 19 |  | 5.67 |  | 72 |  | 49 |  | 22000 |  |  |  |  | Cui H, Shi X, Memon S, Xing F, Tang W, et al. (2014) Experimental Study on the Influence of Water Absorption of Recycled Coarse Aggregates on Properties of the Resulting Concretes. J Mater Civ Eng 27(4): 1-9
2014 | Cui et al. | 100 | 0.35 | 2.8 | 0.5 | 400 | 2591 |  | 19 |  | 5.67 |  | 81 |  | 56 |  | 27800 |  |  |  |  | Cui H, Shi X, Memon S, Xing F, Tang W, et al. (2014) Experimental Study on the Influence of Water Absorption of Recycled Coarse Aggregates on Properties of the Resulting Concretes. J Mater Civ Eng 27(4): 1-9
2014 | Cui et al. | 100 | 0.35 | 2.8 | 0.5 | 400 | 2591 |  | 19 |  | 5.67 |  | 79 |  | 54 |  | 25900 |  |  |  |  | Cui H, Shi X, Memon S, Xing F, Tang W, et al. (2014) Experimental Study on the Influence of Water Absorption of Recycled Coarse Aggregates on Properties of the Resulting Concretes. J Mater Civ Eng 27(4): 1-9
2015 | Gayarre et al. | 100 | 0.35 | 4.2 | 0.5 | 400 | 2480 |  | 10 |  | 5.77 |  |  | 6x12 Cylinder | 33.6 |  | 17000 |  |  |  |  | F. López-Gayarre, R.B. Viñuela, M.A. Serrano-López, C. López-Colina. Influence of the water variation on the mechanical properties of concrete manufactured with recycled mixed aggregates for pre-stressed components Constr. Build. Mater., 94 (2015), pp. 8
2015 | Haitao and Shizhu | 0 | 0.35 | 2 | 1 | 557 |  | 2780 |  | 32 |  | 0.72 | 80 | 6x6x6 Cube | 60.3 | [6 empty] | Y. Haitao, T.Shizhu. Preparation and properties of high-strength recycled concrete in cold areas. Materiales de Construcción, 65:318 1-6, 2024
2015 | Haitao and Shizhu | 30 | 0.35 | 2 | 1 | 557 | 2492 | 2780 | 32 | 32 | 3.87 | 0.72 | 75 | 6x6x6 Cube | 60 | [6 empty] | Y. Haitao, T.Shizhu. Preparation and properties of high-strength recycled concrete in cold areas. Materiales de Construcción, 65:318 1-6, 2025
2015 | Haitao and Shizhu | 50 | 0.35 | 2 | 1 | 557 | 2492 | 2780 | 32 | 32 | 3.87 | 0.72 | 70 | 6x6x6 Cube | 60.9 | [6 empty] | Y. Haitao, T.Shizhu. Preparation and properties of high-strength recycled concrete in cold areas. Materiales de Construcción, 65:318 1-6, 2026
2015 | Haitao and Shizhu | 80 | 0.35 | 2 | 1 | 557 | 2492 | 2780 | 32 | 32 | 3.87 | 0.72 | 50 | 6x6x6 Cube | 57.4 | [6 empty] | Y. Haitao, T.Shizhu. Preparation and properties of high-strength recycled concrete in cold areas. Materiales de Construcción, 65:318 1-6, 2027
2015 | Haitao and Shizhu | 100 | 0.35 | 2 | 1 | 557 | 2492 |  | 32 |  | 3.87 |  | 35 | 6x6x6 Cube | 57.1 | [6 empty] | Y. Haitao, T.Shizhu. Preparation and properties of high-strength recycled concrete in cold areas. Materiales de Construcción, 65:318 1-6, 2028
2015 | Vivian et al. | 0 | 0.35 | 2.7 | 0.55 | 400 |  | 2720 |  | 20 |  | 0.57 | 75 | 4x8 Cylinder | 68.01 | [6 empty] | W.Y.T. Vivian, D. Kotrayothar, J. Xiao. Long-term deformation behaviour of RAC. Constr. Build. Mater., 100 (2015) 262-272
2015 | Vivian et al. | 30 | 0.35 | 2.7 | 0.55 | 400 | 2640 | 2720 | 20 | 20 | 2.68 | 0.57 | 70 | 4x8 Cylinder | 56.21 | [6 empty] | W.Y.T. Vivian, D. Kotrayothar, J. Xiao. Long-term deformation behaviour of RAC. Constr. Build. Mater., 100 (2015) 262-272
2015 | Vivian et al. | 100 | 0.35 | 2.7 | 0.55 | 400 | 2640 |  | 20 |  | 2.68 |  | 60 | 4x8 Cylinder | 46 | [6 empty] | W.Y.T. Vivian, D. Kotrayothar, J. Xiao. Long-term deformation behaviour of RAC. Constr. Build. Mater., 100 (2015) 262-272
2018 | Chaocan Zheng et al. | 0 | 0.35 | 2.4 | 1 | 528 |  | 2687 |  | 0 |  | 1.2 |  | 4x4x4 Cube | 51 | [6 empty] | Chaocan Zheng, Cong Lou, Geng Du, Xiaozhen Li, Zhiwu Liu, Liqin Li. Mechanical properties of recycled concrete with demolished waste concrete aggregate and clay brick aggregate. Results in Physics. (2018)
2018 | Chaocan Zheng et al. | 0 | 0.35 | 2.4 | 1 | 528 |  | 2687 |  | 7.1 |  | 1.2 |  | 4x4x4 Cube | 50.78 | [6 empty] | Chaocan Zheng, Cong Lou, Geng Du, Xiaozhen Li, Zhiwu Liu, Liqin Li. Mechanical properties of recycled concrete with demolished waste concrete aggregate and clay brick aggregate. Results in Physics. (2018)
2018 | Chaocan Zheng et al. | 25 | 0.35 | 2.4 | 1 | 528 | 2214 | 2687 | 7.36 | 7.1 | 2.7 | 1.2 |  | 4x4x4 Cube | 49.66 | [6 empty] | Chaocan Zheng, Cong Lou, Geng Du, Xiaozhen Li, Zhiwu Liu, Liqin Li. Mechanical properties of recycled concrete with demolished waste concrete aggregate and clay brick aggregate. Results in Physics. (2018)
2018 | Chaocan Zheng et al. | 25 | 0.35 | 2.4 | 1 | 528 | 2214 | 2687 | 7.05 | 7.1 | 14.9 | 1.2 |  | 4x4x4 Cube | 49.36 | [6 empty] | Chaocan Zheng, Cong Lou, Geng Du, Xiaozhen Li, Zhiwu Liu, Liqin Li. Mechanical properties of recycled concrete with demolished waste concrete aggregate and clay brick aggregate. Results in Physics. (2018)
2018 | Chaocan Zheng et al. | 50 | 0.35 | 2.4 | 1 | 528 | 2214 | 2687 | 7.36 | 7.1 | 2.7 | 1.2 |  | 4x4x4 Cube | 47.93 | [6 empty] | Chaocan Zheng, Cong Lou, Geng Du, Xiaozhen Li, Zhiwu Liu, Liqin Li. Mechanical properties of recycled concrete with demolished waste concrete aggregate and clay brick aggregate. Results in Physics. (2018)
2018 | Chaocan Zheng et al. | 50 | 0.35 | 2.4 | 1 | 528 | 2214 | 2687 | 7.05 | 7.1 | 14.9 | 1.2 |  | 4x4x4 Cube | 47.1 | [6 empty] | Chaocan Zheng, Cong Lou, Geng Du, Xiaozhen Li, Zhiwu Liu, Liqin Li. Mechanical properties of recycled concrete with demolished waste concrete aggregate and clay brick aggregate. Results in Physics. (2018)
2018 | Chaocan Zheng et al. | 75 | 0.35 | 2.4 | 1 | 528 | 2214 | 2687 | 7.36 | 7.1 | 2.7 | 1.2 |  | 4x4x4 Cube | 46.9 | [6 empty] | Chaocan Zheng, Cong Lou, Geng Du, Xiaozhen Li, Zhiwu Liu, Liqin Li. Mechanical properties of recycled concrete with demolished waste concrete aggregate and clay brick aggregate. Results in Physics. (2018)
2018 | Chaocan Zheng et al. | 75 | 0.35 | 2.4 | 1 | 528 | 2214 | 2687 | 7.05 | 7.1 | 14.9 | 1.2 |  | 4x4x4 Cube | 45.1 | [6 empty] | Chaocan Zheng, Cong Lou, Geng Du, Xiaozhen Li, Zhiwu Liu, Liqin Li. Mechanical properties of recycled concrete with demolished waste concrete aggregate and clay brick aggregate. Results in Physics. (2018)
2018 | Chaocan Zheng et al. | 100 | 0.35 | 2.4 | 1 | 528 | 2214 |  | 7.36 |  | 2.7 |  |  | 4x4x4 Cube | 46.2 | [6 empty] | Chaocan Zheng, Cong Lou, Geng Du, Xiaozhen Li, Zhiwu Liu, Liqin Li. Mechanical properties of recycled concrete with demolished waste concrete aggregate and clay brick aggregate. Results in Physics. (2018)
2018 | Chaocan Zheng et al. | 100 | 0.35 | 2.4 | 1 | 528 | 2214 |  | 7.05 |  | 14.9 |  |  | 4x4x4 Cube | 44.54 | [6 empty] | Chaocan Zheng, Cong Lou, Geng Du, Xiaozhen Li, Zhiwu Liu, Liqin Li. Mechanical properties of recycled concrete with demolished waste concrete aggregate and clay brick aggregate. Results in Physics. (2018)
2000 | Limbachia et al. | 0 | 0.36 | 2.6 | 0.8 | 460 | 2600 |  |  | 20 |  | 2.5 |  | 4x4x4 Cube | 60.3 | 6x12 Cylinder | 28500 | 6x6x18 Beam | 6 |  |  | M.C. Limbachiya, T. Leelawat, R.K. Dhir, Use of recycled concrete aggregate in high-strength concrete, Mater. Struct. 33 (9) (2000) 574–580.
2000 | Limbachia et al. | 30 | 0.36 | 2.6 | 0.8 | 460 | 2410 |  | 20 | 20 | 4.9 | 2.5 |  | 4x4x4 Cube | 60.8 | 6x12 Cylinder | 28000 | 6x6x18 Beam | 6.1 |  |  | M.C. Limbachiya, T. Leelawat, R.K. Dhir, Use of recycled concrete aggregate in high-strength concrete, Mater. Struct. 33 (9) (2000) 574–580.
2000 | Limbachia et al. | 50 | 0.36 | 2.6 | 0.8 | 460 | 2410 |  | 20 | 20 | 4.9 | 2.5 |  | 4x4x4 Cube | 61.2 | 6x12 Cylinder | 28500 | 6x6x18 Beam | 6.1 |  |  | M.C. Limbachiya, T. Leelawat, R.K. Dhir, Use of recycled concrete aggregate in high-strength concrete, Mater. Struct. 33 (9) (2000) 574–580.
2000 | Limbachia et al. | 100 | 0.36 | 2.6 | 0.8 | 460 | 2410 |  | 20 |  | 4.9 |  |  | 4x4x4 Cube | 60.2 | 6x12 Cylinder | 27500 | 6x6x18 Beam | 6 |  |  | M.C. Limbachiya, T. Leelawat, R.K. Dhir, Use of recycled concrete aggregate in high-strength concrete, Mater. Struct. 33 (9) (2000) 574–580.
2002 | Ajdukiewicz and Kliszcczewicz | 0 | 0.36 | 2.4 | 1 | 500 |  |  |  | 16 |  |  |  | 6x6x6 Cube | 48.4 | 6x12 Cylinder | 30000 |  |  |  | 4.1 | A. Ajdukiewicz, A. Kliszczewicz, Influence of recycled aggregates on mechanical properties of HS/HPC, Cem. Concr. Compos. 24 (2) (2002) 269–279
2002 | Ajdukiewicz and Kliszcczewicz | 0 | 0.36 | 2.4 | 1 | 500 |  |  |  | 16 |  |  |  | 6x6x6 Cube | 48.9 | 6x12 Cylinder | 30900 |  |  |  | 3.6 | A. Ajdukiewicz, A. Kliszczewicz, Influence of recycled aggregates on mechanical properties of HS/HPC, Cem. Concr. Compos. 24 (2) (2002) 269–279
2002 | Ajdukiewicz and Kliszcczewicz | 0 | 0.36 | 2.4 | 1 | 500 |  |  |  | 16 |  |  |  | 6x6x6 Cube | 48.9 | 6x12 Cylinder | 30900 |  |  |  | 3.6 | A. Ajdukiewicz, A. Kliszczewicz, Influence of recycled aggregates on mechanical properties of HS/HPC, Cem. Concr. Compos. 24 (2) (2002) 269–279
2002 | Ajdukiewicz and Kliszcczewicz | 0 | 0.36 | 2.4 | 1 | 500 |  |  |  | 16 |  |  |  | 6x6x6 Cube | 48.9 | 6x12 Cylinder | 30900 |  |  |  | 3.6 | A. Ajdukiewicz, A. Kliszczewicz, Influence of recycled aggregates on mechanical properties of HS/HPC, Cem. Concr. Compos. 24 (2) (2002) 269–279
2002 | Ajdukiewicz and Kliszcczewicz | 0 | 0.36 | 2.4 | 1 | 500 |  |  |  | 16 |  |  |  | 6x6x6 Cube | 48.9 | 6x12 Cylinder | 30900 |  |  |  | 3.6 | A. Ajdukiewicz, A. Kliszczewicz, Influence of recycled aggregates on mechanical properties of HS/HPC, Cem. Concr. Compos. 24 (2) (2002) 269–279
2002 | Ajdukiewicz and Kliszcczewicz | 0 | 0.36 | 2.7 | 1 | 500 |  |  |  | 16 |  |  |  | 6x6x6 Cube | 52.3 | 6x12 Cylinder | 39800 |  |  |  | 4.2 | A. Ajdukiewicz, A. Kliszczewicz, Influence of recycled aggregates on mechanical properties of HS/HPC, Cem. Concr. Compos. 24 (2) (2002) 269–279
2002 | Ajdukiewicz and Kliszcczewicz | 100 | 0.36 | 2.3 | 1 | 500 |  |  | 16 |  |  |  |  | 6x6x6 Cube | 44.5 | 6x12 Cylinder | 27400 |  |  |  | 4 | A. Ajdukiewicz, A. Kliszczewicz, Influence of recycled aggregates on mechanical properties of HS/HPC, Cem. Concr. Compos. 24 (2) (2002) 269–279
2002 | Ajdukiewicz and Kliszcczewicz | 100 | 0.36 | 2.2 | 1 | 500 |  |  | 16 |  |  |  |  | 6x6x6 Cube | 38.7 | 6x12 Cylinder | 22300 |  |  |  | 3.5 | A. Ajdukiewicz, A. Kliszczewicz, Influence of recycled aggregates on mechanical properties of HS/HPC, Cem. Concr. Compos. 24 (2) (2002) 269–279
2002 | Ajdukiewicz and Kliszcczewicz | 100 | 0.36 | 2.3 | 1 | 500 |  |  | 16 |  |  |  |  | 6x6x6 Cube | 46.1 | 6x12 Cylinder | 28100 |  |  |  | 3.4 | A. Ajdukiewicz, A. Kliszczewicz, Influence of recycled aggregates on mechanical properties of HS/HPC, Cem. Concr. Compos. 24 (2) (2002) 269–279
2002 | Ajdukiewicz and Kliszcczewicz | 100 | 0.36 | 2.2 | 1 | 500 |  |  | 16 |  |  |  |  | 6x6x6 Cube | 42.4 | 6x12 Cylinder | 23200 |  |  |  | 3.2 | A. Ajdukiewicz, A. Kliszczewicz, Influence of recycled aggregates on mechanical properties of HS/HPC, Cem. Concr. Compos. 24 (2) (2002) 269–279
2002 | Ajdukiewicz and Kliszcczewicz | 100 | 0.36 | 2.3 | 1 | 500 |  |  | 16 |  |  |  |  | 6x6x6 Cube | 52.5 | 6x12 Cylinder | 30100 |  |  |  | 4 | A. Ajdukiewicz, A. Kliszczewicz, Influence of recycled aggregates on mechanical properties of HS/HPC, Cem. Concr. Compos. 24 (2) (2002) 269–279
2002 | Ajdukiewicz and Kliszcczewicz | 100 | 0.36 | 2.2 | 1 | 500 |  |  | 16 |  |  |  |  | 6x6x6 Cube | 50.7 | 6x12 Cylinder | 24900 |  |  |  | 3.6 | A. Ajdukiewicz, A. Kliszczewicz, Influence of recycled aggregates on mechanical properties of HS/HPC, Cem. Concr. Compos. 24 (2) (2002) 269–279
2002 | Ajdukiewicz and Kliszcczewicz | 100 | 0.36 | 2.3 | 1 | 500 |  |  | 16 |  |  |  |  | 6x6x6 Cube | 45.2 | 6x12 Cylinder | 27500 |  |  |  | 3.5 | A. Ajdukiewicz, A. Kliszczewicz, Influence of recycled aggregates on mechanical properties of HS/HPC, Cem. Concr. Compos. 24 (2) (2002) 269–279
2002 | Ajdukiewicz and Kliszcczewicz | 100 | 0.36 | 2.2 | 1 | 500 |  |  | 16 |  |  |  |  | 6x6x6 Cube | 42 | 6x12 Cylinder | 21300 |  |  |  | 3.2 | A. Ajdukiewicz, A. Kliszczewicz, Influence of recycled aggregates on mechanical properties of HS/HPC, Cem. Concr. Compos. 24 (2) (2002) 269–279
2002 | Ajdukiewicz and Kliszcczewicz | 100 | 0.36 | 2.3 | 1 | 500 |  |  | 16 |  |  |  |  | 6x6x6 Cube | 49.6 | 6x12 Cylinder | 28500 |  |  |  | 3.8 | A. Ajdukiewicz, A. Kliszczewicz, Influence of recycled aggregates on mechanical properties of HS/HPC, Cem. Concr. Compos. 24 (2) (2002) 269–279
2002 | Ajdukiewicz and Kliszcczewicz | 100 | 0.36 | 2.2 | 1 | 500 |  |  | 16 |  |  |  |  | 6x6x6 Cube | 45.1 | 6x12 Cylinder | 23300 |  |  |  | 3.5 | A. Ajdukiewicz, A. Kliszczewicz, Influence of recycled aggregates on mechanical properties of HS/HPC, Cem. Concr. Compos. 24 (2) (2002) 269–279
2002 | Ajdukiewicz and Kliszcczewicz | 100 | 0.36 | 2.4 | 1 | 500 |  |  | 16 |  |  |  |  | 6x6x6 Cube | 54.4 | 6x12 Cylinder | 36500 |  |  |  | 4 | A. Ajdukiewicz, A. Kliszczewicz, Influence of recycled aggregates on mechanical properties of HS/HPC, Cem. Concr. Compos. 24 (2) (2002) 269–279
2002 | Ajdukiewicz and Kliszcczewicz | 100 | 0.36 | 2.3 | 1 | 500 |  |  | 16 |  |  |  |  | 6x6x6 Cube | 48.2 | 6x12 Cylinder | 29800 |  |  |  | 3.8 | A. Ajdukiewicz, A. Kliszczewicz, Influence of recycled aggregates on mechanical properties of HS/HPC, Cem. Concr. Compos. 24 (2) (2002) 269–279
2007 | Ajdukiewicz and Kliszcczewicz | 0 | 0.36 | 2.4 | 1 | 500 |  | 2780 |  | 20 |  |  |  | 6x12 Cylinder | 57.9 | 6x12 Cylinder | 35600 |  |  | 4x8 Cylinder | 3.5 | A.B. Ajdukiewicz, A.T. Kliszczewicz, Comparative tests of beams and columns made of recycled aggregate concrete and natural aggregate concrete, J. Adv.Concr. Technol. 5 (2) (2007) 259–273
2007 | Ajdukiewicz and Kliszcczewicz | 0 | 0.36 | 2.4 | 1 | 500 |  | 2780 |  | 25 |  |  |  | 6x12 Cylinder | 58.3 | 6x12 Cylinder | 32500 |  |  | 4x8 Cylinder | 4.4 | A.B. Ajdukiewicz, A.T. Kliszczewicz, Comparative tests of beams and columns made of recycled aggregate concrete and natural aggregate concrete, J. Adv.Concr. Technol. 5 (2) (2007) 259–273
2007 | Ajdukiewicz and Kliszcczewicz | 0 | 0.36 | 2.7 | 1 | 500 |  | 2565 |  | 16 |  |  |  | 6x12 Cylinder | 61.8 | 6x12 Cylinder | 41900 |  |  | 4x8 Cylinder | 4.5 | A.B. Ajdukiewicz, A.T. Kliszczewicz, Comparative tests of beams and columns made of recycled aggregate concrete and natural aggregate concrete, J. Adv.Concr. Technol. 5 (2) (2007) 259–273
2007 | Ajdukiewicz and Kliszcczewicz | 100 | 0.36 | 2.2 | 1 | 500 | 2270 |  | 16 |  |  |  |  | 6x12 Cylinder | 56.4 | 6x12 Cylinder | 31800 |  |  | 4x8 Cylinder | 3.3 | A.B. Ajdukiewicz, A.T. Kliszczewicz, Comparative tests of beams and columns made of recycled aggregate concrete and natural aggregate concrete, J. Adv.Concr. Technol. 5 (2) (2007) 259–273
2007 | Ajdukiewicz and Kliszcczewicz | 100 | 0.36 | 2.3 | 1 | 500 | 2270 |  | 16 |  |  |  |  | 6x12 Cylinder | 60.2 | 6x12 Cylinder | 28500 |  |  | 4x8 Cylinder | 4.3 | A.B. Ajdukiewicz, A.T. Kliszczewicz, Comparative tests of beams and columns made of recycled aggregate concrete and natural aggregate concrete, J. Adv.Concr. Technol. 5 (2) (2007) 259–273
2007 | Ajdukiewicz and Kliszcczewicz | 100 | 0.36 | 2.4 | 1 | 500 | 2565 |  | 16 |  |  |  |  | 6x12 Cylinder | 57.5 | 6x12 Cylinder | 35900 |  |  | 4x8 Cylinder | 3.7 | A.B. Ajdukiewicz, A.T. Kliszczewicz, Comparative tests of beams and columns made of recycled aggregate concrete and natural aggregate concrete, J. Adv.Concr. Technol. 5 (2) (2007) 259–273
2007 | Hu | 70 | 0.36 | 3.1 |  |  | 2449 | 2788 | 32 | 22 | 6 | 0.3 |  | 6x6x6 Cube | 28.4 | 4x8 Cylinder | 23378 |  | 4.4 | 4x8 Cylinder | 2.4 | M.P. Hu, Mechanical properties of concrete prepared with different recycled coarse aggregates replacement rate, Chin. Concr. J. 2 (2007) 52–54
2008 | Casuccio et al. | 100 | 0.36 | 2.1 | 0.5 | 423 | 2500 |  | 30 |  | 3.9 |  |  | 4x8 Cylinder | 35.7 | 4x8 Cylinder | 28300 |  |  |  |  | M. Casuccio, M.C. Torrijos, G. Giaccio, R. Zerbino, Failure mechanism of recycled aggregate concrete, Constr. Build. Mater. 22 (7) (2008) 1500–1506
2008 | Hu | 70 | 0.36 | 3.1 |  |  |  |  | 32 | 22 | 6 | 0.3 |  | 6x6x6 Cube | 28.4 | 4x8 Cylinder | 23378 | 4x4x20 Beam | 4.4 | 4x8 Cylinder | 2.4 | M.P. Hu, Mechanical properties of recycled aggregate concrete at early ages, Concrete 5 (2008) 37–41
2009 | Domingo-Cabo et al. | 50 | 0.36 | 2.5 | 0.5 | 380 | 2338 | 2647 | 20 | 20 | 5.2 | 1 |  | 6x12 Cylinder | 47.3 | 6x12 Cylinder | 33516 |  |  |  |  | A. Domingo-Cabo, C. Lázaro, F. López-Gayarre, M.A. Serrano-López, P. Serna, J. O. Castaño-Tabares, Creep and shrinkage of recycled aggregate concrete, Constr. Build. Mater. 23 (7) (2009) 2545–2553
2012 | Cui et al. | 100 | 0.36 | 2.9 |  |  | 2440 |  | 25 |  | 5.6 |  |  | 6x6x6 Cube | 42.6 | [6 empty] | Z.L. Cui, S.S. Lu, Z.S. Wang, Influence of Recycled Aggregate on Strength and Anti-carbonation Properties of Recycled Aggregate Concrete, J. Build. Mater. 15 (2) (2012) 264–267
2012 | Cui et al. | 100 | 0.36 | 2.9 |  |  | 2470 |  | 25 |  | 5.3 |  |  | 6x6x6 Cube | 44.7 | [6 empty] | Z.L. Cui, S.S. Lu, Z.S. Wang, Influence of Recycled Aggregate on Strength and Anti-carbonation Properties of Recycled Aggregate Concrete, J. Build. Mater. 15 (2) (2012) 264–267
2014 | Steele | 100 | 0.36 | 3.1 |  |  |  |  | 19 | [5 empty] | 33.4 |  | 27600 |  |  |  | 2.2 | Steele AR (2014) Bond performance of recycled aggregate concrete. Master thesis, Rolla, MO, USA.
2006 | Wei | 30 | 0.37 | 2.9 |  |  |  |  | 32 | 32 | 6 | 0.3 |  | 6x6x6 Cube | 37.2 | 4x8 Cylinder | 29132 | 4x4x20 Beam | 5 | 4x8 Cylinder | 2.8 | X. Wei, Experimental study on influence of recycled coarse aggregates contents on properties of recycled aggregate concrete, Concrete 9 (2006) 13
2009 | Tabash and Abdelfatah | 100 | 0.37 | 5.5 | 0.7 |  |  |  | 19 |  |  |  | 100 |  | 52 | [5 empty] | 4.7 | Tabsh SW, Abdelfatah AS (2009) Influence of recycled concrete aggregates on strength properties of concrete. Construction and Building Materials 23(2): 1163-1167
2009 | Tabash and Abdelfatah | 100 | 0.37 | 5.5 | 0.7 |  |  |  | 19 |  |  |  | 100 |  | 50 | [5 empty] | 4.8 | Tabsh SW, Abdelfatah AS (2009) Influence of recycled concrete aggregates on strength properties of concrete. Construction and Building Materials 23(2): 1163-1167
2009 | Tabash and Abdelfatah | 100 | 0.37 | 5.5 | 0.7 |  |  |  | 19 |  |  |  | 100 |  | 48 | [5 empty] | 4.2 | Tabsh SW, Abdelfatah AS (2009) Influence of recycled concrete aggregates on strength properties of concrete. Construction and Building Materials 23(2): 1163-1167
2009 | Tabash and Abdelfatah | 100 | 0.37 | 5.5 | 0.7 |  |  |  | 19 |  |  |  | 100 |  | 47 | [5 empty] | 4 | Tabsh SW, Abdelfatah AS (2009) Influence of recycled concrete aggregates on strength properties of concrete. Construction and Building Materials 23(2): 1163-1167
2012 | Cui et al. | 100 | 0.37 | 3 |  |  | 2490 |  | 25 |  | 2.9 |  |  | 6x6x6 Cube | 37.6 | [6 empty] | Z.L. Cui, S.S. Lu, Z.S. Wang, Influence of Recycled Aggregate on Strength and Anti-carbonation Properties of Recycled Aggregate Concrete, J. Build. Mater. 15 (2) (2012) 264–267
2002 | Gomez-Sobreron | 100 | 0.38 | 2.3 | 0.5 | 400 | 2280 |  | 20 |  | 5.8 |  |  | 6x12 Cylinder | 34.5 | 6x12 Cylinder | 26700 |  |  |  | 3.3 | J. Gómez-Soberón, Porosity of recycled concrete with substitution of recycled concrete aggregate: an experimental study, Cem. Concr. Res. 32 (8) (2002) 1301–1311
2006 | Wei | 70 | 0.38 | 2 |  |  |  |  | 32 | 32 | 6 | 0.3 |  | 6x6x6 Cube | 36.7 | 4x8 Cylinder | 25433 | 4x4x20 Beam | 5.1 | 4x8 Cylinder | 2.7 | X. Wei, Experimental study on influence of recycled coarse aggregates contents on properties of recycled aggregate concrete, Concrete 9 (2006) 13
2007 | Hu | 50 | 0.38 | 3.2 |  |  | 2449 | 2788 | 32 | 22 | 6 | 0.3 |  | 6x6x6 Cube | 29.3 | 4x8 Cylinder | 25119 |  | 4.4 | 4x8 Cylinder | 2.4 | M.P. Hu, Mechanical properties of concrete prepared with different recycled coarse aggregates replacement rate, Chin. Concr. J. 2 (2007) 52–54
2008 | Hu | 50 | 0.38 | 3.2 |  |  |  |  | 32 | 22 | 6 | 0.3 |  | 6x6x6 Cube | 29.3 | 4x8 Cylinder | 25119 | 4x4x20 Beam | 4.4 | 4x8 Cylinder | 2.4 | M.P. Hu, Mechanical properties of recycled aggregate concrete at early ages, Concrete 5 (2008) 37–41
2009 | Ye | 100 | 0.38 | 3 |  |  |  |  | 32 |  | 1.8 |  |  | 6x6x6 Cube | 38.4 | 4x8 Cylinder | 31800 | 4x4x20 Beam | 5.1 | 4x8 Cylinder | 2.9 | H. Ye, Experimental study on mechanical properties of concrete made with high quality recycled aggregate, Sichuan Build. Sci. 35 (2009) 195–199
2011 | Butler et al. | 50 | 0.38 | 2.06 | 0.75 | 474 | 2300 | 2700 | 19 |  |  |  | 35 |  | 47.9 | [5 empty] | 3.4 | Butler L, West JS, Tighe SL (2011) The effect of recycled concrete aggregate properties on the bond strength between RCA concrete and steel reinforcement. Cement and Concrete Research 41(10): 1037- 1049
2011 | Butler et al. | 50 | 0.38 | 2 | 0.75 | 474 | 2300 | 2700 | 19 |  |  |  | 75 |  | 49.4 | [5 empty] | 3.1 | Butler L, West JS, Tighe SL (2011) The effect of recycled concrete aggregate properties on the bond strength between RCA concrete and steel reinforcement. Cement and Concrete Research 41(10): 1037- 1049
2013 | Sheen et al. | 0 | 0.38 | 2 | 1 | 520 |  | 2630 |  | 38 |  | 1.2 | 80 | 4x8 Cylinder | 54.1 | 4x8 Cylinder | 34500 | 4x4x20 Beam | 7.7 |  |  | Y.N. Sheen, H.Y. Wang, Y.P. Juang, D.H. Le, Assessment on the engineering properties of ready-mixed concrete using recycled aggregates, Constr. Build. Mater. 45 (2013) 298–305
2013 | Sheen et al. | 100 | 0.38 | 2 | 1 | 520 | 2260 |  | 25 |  | 7.5 |  | 70 | 4x8 Cylinder | 38.3 | 4x8 Cylinder | 26300 | 4x4x20 Beam | 6.5 |  |  | Y.N. Sheen, H.Y. Wang, Y.P. Juang, D.H. Le, Assessment on the engineering properties of ready-mixed concrete using recycled aggregates, Constr. Build. Mater. 45 (2013) 298–305
2013 | Sheen et al. | 100 | 0.38 | 2 | 1.3 | 520 | 2260 |  | 25 |  | 7.5 |  | 45 | 4x8 Cylinder | 32.9 | 4x8 Cylinder | 24300 | 4x4x20 Beam | 5.9 |  |  | Y.N. Sheen, H.Y. Wang, Y.P. Juang, D.H. Le, Assessment on the engineering properties of ready-mixed concrete using recycled aggregates, Constr. Build. Mater. 45 (2013) 298–305
2013 | Sheen et al. | 100 | 0.38 | 2 | 1.3 | 520 | 2260 |  | 25 |  | 7.5 |  | 40 | 4x8 Cylinder | 33.2 | 4x8 Cylinder | 23500 | 4x4x20 Beam | 5.5 |  |  | Y.N. Sheen, H.Y. Wang, Y.P. Juang, D.H. Le, Assessment on the engineering properties of ready-mixed concrete using recycled aggregates, Constr. Build. Mater. 45 (2013) 298–305
2014 | Butler et al. | 100 | 0.38 | 1.838 | 0.8 | 500 | 2430 |  | 19 |  | 6.15 |  | 75-125 |  | 49.4 |  |  |  | 4.7 |  | 3.1 | Butler LJ, West JS, Tighe SL (2015) Bond of Reinforcement in Concrete Incorporating Recycled Concrete Aggregates. Journal of Structural Engineering 141(3): 2015
2013 | Deng et al. | 0 | 0.38 | 2.31 | 0.8 | 486 | [7 empty] | 4x4x4 cube | 39.2 | [6 empty] | Z. H. Deng, L. Chen, J. Qian, C. L. Meng, Experimental study on stress-strain curve of recycled coarse aggregate concrete under uniaxial compression, in: Architecture, Building Materials and Engineering Management, volume 357 of Applied Mechanics and Materials, Trans Tech Publications Ltd, 2013, pp. 1415{1419
2003 | Schubert et al. | 100 | 0.39 | 5.5 |  | 320 | 2395 |  | 32 |  | 4.4 |  |  |  | 38.36 |  | 30275 |  | 5.5 |  |  | Schubert S, Hoffmann C, Leemann A, Moser k, Motavalli M (2012) Recycled aggregate concrete: Experimental shear resistance of slabs without shear reinforcement. Engineering Structures 41: 490-497
2003 | Schubert et al. | 100 | 0.39 | 5.5 |  | 320 | 2395 |  | 32 |  | 4.4 |  |  |  | 38.36 |  | 30275 |  | 5.5 |  |  | Schubert S, Hoffmann C, Leemann A, Moser k, Motavalli M (2012) Recycled aggregate concrete: Experimental shear resistance of slabs without shear reinforcement. Engineering Structures 41: 490-497
2007 | Wang | 100 | 0.39 | 2.4 |  |  |  |  | 32 |  | 1.8 |  |  | 6x6x6 Cube | 38.4 | [6 empty] | Z.W. Wang, Production and properties of high quality recycled aggregates, Concrete 3 (2007) 74–77
2009 | Domingo-Cabo et al. | 20 | 0.39 | 2.5 | 0.5 | 380 | 2338 | 2647 | 20 | 20 | 5.2 | 1 |  | 6x12 Cylinder | 47.4 | 6x12 Cylinder | 32360 |  |  |  |  | A. Domingo-Cabo, C. Lázaro, F. López-Gayarre, M.A. Serrano-López, P. Serna, J. O. Castaño-Tabares, Creep and shrinkage of recycled aggregate concrete, Constr. Build. Mater. 23 (7) (2009) 2545–2553
2013 | Butler et al. | 100 | 0.39 | 3.1 | 0.45 | 293 | 2280 |  | 10 |  | 6.2 |  | 85 | 4x8 Cylinder | 38.1 | 4x8 Cylinder | 27370 | 6x6x18 Beam | 5.2 | 4x8 Cylinder | 3.1 | L. Butler, J.S. West, S.L. Tighe, Effect of recycled concrete coarse aggregate from multiple sources on the hardened properties of concrete with equivalent compressive strength, Constr. Build. Mater. 47 (2013) 1292–1301
2007 | Rahal | 0 | 0.4 | 2.4 | 0.65 | 460 |  | 2860 |  | 19 |  | 0.7 |  | 4x4x4 Cube | 33.7 | 6x12 Cylinder | 17100 |  |  |  |  | K. Rahal, Mechanical properties of concrete with recycled coarse aggregate, Build. Environ. 42 (1) (2007) 407–415
2007 | Rahal | 100 | 0.4 | 2.4 | 0.65 | 460 | 2390 |  | 19 |  | 3.47 |  |  | 4x4x4 Cube | 29.5 | 6x12 Cylinder | 13400 |  |  |  |  | K. Rahal, Mechanical properties of concrete with recycled coarse aggregate, Build. Environ. 42 (1) (2007) 407–415
2008 | Kou et al. | 0 | 0.4 | 2.9 | 0.55 | 400 |  | 2620 |  | 20 |  | 1.1 |  | 4x8 Cylinder | 72.3 | 4x8 Cylinder | 33470 |  |  | 4x8 Cylinder | 4.2 | S.C. Kou, C.S. Poon, D. Chan, Influence of fly ash as a cement addition on the hardened properties of recycled aggregate concrete, Mater. Struct. 41 (7) (2008) 1191–1201
2008 | Kou et al. | 20 | 0.4 | 2.8 | 0.55 | 400 | 2570 |  | 20 | 20 | 3.5 | 1.1 |  | 4x8 Cylinder | 69.6 | 4x8 Cylinder | 31400 |  |  | 4x8 Cylinder | 4.1 | S.C. Kou, C.S. Poon, D. Chan, Influence of fly ash as a cement addition on the hardened properties of recycled aggregate concrete, Mater. Struct. 41 (7) (2008) 1191–1201
2008 | Kou et al. | 50 | 0.4 | 2.8 | 0.55 | 400 | 2570 |  | 20 | 20 | 3.5 | 1.1 |  | 4x8 Cylinder | 65.3 | 4x8 Cylinder | 29200 |  |  | 4x8 Cylinder | 4 | S.C. Kou, C.S. Poon, D. Chan, Influence of fly ash as a cement addition on the hardened properties of recycled aggregate concrete, Mater. Struct. 41 (7) (2008) 1191–1201
2008 | Kou et al. | 100 | 0.4 | 2.8 | 0.55 | 400 | 2570 |  | 20 |  | 3.5 |  |  | 4x8 Cylinder | 58.5 | 4x8 Cylinder | 27850 |  |  | 4x8 Cylinder | 3.8 | S.C. Kou, C.S. Poon, D. Chan, Influence of fly ash as a cement addition on the hardened properties of recycled aggregate concrete, Mater. Struct. 41 (7) (2008) 1191–1201
2010 | Corinaldesi | 50 | 0.4 | 3.1 | 0.5 | 350 | 2420 | 2570 | 5 | 30 | 6.8 | 3 |  | 4x4x4 Cube | 43.3 | 4x8 Cylinder | 28600 |  |  |  |  | V. Corinaldesi, Mechanical and elastic behaviour of concretes made of recycled-concrete coarse aggregates, Constr. Build. Mater. 24 (9) (2010) 1616–1620
2010 | Corinaldesi | 50 | 0.4 | 3.1 | 0.5 | 350 | 2400 | 2570 | 22 | 30 | 6.8 | 3 |  | 4x4x4 Cube | 46.1 | 4x8 Cylinder | 32700 |  |  |  |  | V. Corinaldesi, Mechanical and elastic behaviour of concretes made of recycled-concrete coarse aggregates, Constr. Build. Mater. 24 (9) (2010) 1616–1620
2013 | Barbudo et al. | 0 | 0.4 | 3.2 | 0.45 | 350 |  | 2581 |  | 22 |  | 1.2 | 115 | 6x12 Cylinder | 78.7 | 6x12 Cylinder | 48800 |  |  |  |  | A. Barbudo, J. de Brito, L. Evangelista, M. Bravo, F. Agrela, Influence of waterreducing admixtures on the mechanical performance of recycled concrete, J. Clean Prod. 59 (2013) 93–98
2013 | Barbudo et al. | 20 | 0.4 | 3.2 | 0.45 | 350 | 2451 | 2581 | 20 | 22 | 7.3 | 1.2 | 141 | 6x12 Cylinder | 69.9 | 6x12 Cylinder | 45700 |  |  |  |  | A. Barbudo, J. de Brito, L. Evangelista, M. Bravo, F. Agrela, Influence of waterreducing admixtures on the mechanical performance of recycled concrete, J. Clean Prod. 59 (2013) 93–98
2013 | Barbudo et al. | 50 | 0.4 | 3.2 | 0.45 | 350 | 2451 | 2581 | 20 | 22 | 7.3 | 1.2 | 127 | 6x12 Cylinder | 63.8 | 6x12 Cylinder | 41630 |  |  |  |  | A. Barbudo, J. de Brito, L. Evangelista, M. Bravo, F. Agrela, Influence of waterreducing admixtures on the mechanical performance of recycled concrete, J. Clean Prod. 59 (2013) 93–98
2013 | Barbudo et al. | 100 | 0.4 | 3.1 | 0.45 | 350 | 2451 |  | 20 |  | 7.3 |  | 135 | 6x12 Cylinder | 62.8 | 6x12 Cylinder | 37440 |  |  |  |  | A. Barbudo, J. de Brito, L. Evangelista, M. Bravo, F. Agrela, Influence of waterreducing admixtures on the mechanical performance of recycled concrete, J. Clean Prod. 59 (2013) 93–98
2013 | Ulloa et al. | 100 | 0.4 | 2.3 | 0.4 | 380 | 2330 |  | 20 |  | 4.5 |  |  | 6x12 Cylinder | 38.7 | [6 empty] | V.A. Ulloa, E. García-Taengua, M.J. Pelufo, A. Domingo, P. Serna, New views on effect of recycled aggregates on concrete compressive strength, ACI Mater. J. 110 (6) (2013)
2014 | Pedro et al. | 0 | 0.4 | 3 | 0.4 | 350 |  | 2665 |  | 20 |  | 1 | 160 | 4x4x4 Cube | 72.3 | 6x12 Cylinder | 47600 |  |  | 6x12 Cylinder | 5.5 | D. Pedro, J. de Brito, L. Evangelista, Performance of concrete made with aggregates recycled from precasting industry waste: influence of the crushing process, Mater. Struct. (2014) 1–14
2014 | Steele | 50 | 0.4 | 3.4 |  |  |  |  | 19 | [5 empty] | 24.5 |  | 25900 |  |  |  | 2.2 | Steele AR (2014) Bond performance of recycled aggregate concrete. Master thesis, Rolla, MO, USA.
2015 | Haitao and Shizhu | 0 | 0.4 | 2.3 | 1 | 488 |  | 2780 |  | 32 |  | 0.72 | 80 | 6x6x6 Cube | 57.5 | [6 empty] | Y. Haitao, T.Shizhu. Preparation and properties of high-strength recycled concrete in cold areas. Materiales de Construcción, 65:318 1-6, 2019
2015 | Haitao and Shizhu | 30 | 0.4 | 2.3 | 1 | 488 | 2492 | 2780 | 32 | 32 | 3.87 | 0.72 | 75 | 6x6x6 Cube | 57.1 | [6 empty] | Y. Haitao, T.Shizhu. Preparation and properties of high-strength recycled concrete in cold areas. Materiales de Construcción, 65:318 1-6, 2020
2015 | Haitao and Shizhu | 50 | 0.4 | 2.3 | 1 | 488 | 2492 | 2780 | 32 | 32 | 3.87 | 0.72 | 70 | 6x6x6 Cube | 57.7 | [6 empty] | Y. Haitao, T.Shizhu. Preparation and properties of high-strength recycled concrete in cold areas. Materiales de Construcción, 65:318 1-6, 2021
2015 | Haitao and Shizhu | 80 | 0.4 | 2.3 | 1 | 488 | 2492 | 2780 | 32 | 32 | 3.87 | 0.72 | 50 | 6x6x6 Cube | 54.1 | [6 empty] | Y. Haitao, T.Shizhu. Preparation and properties of high-strength recycled concrete in cold areas. Materiales de Construcción, 65:318 1-6, 2022
2015 | Haitao and Shizhu | 100 | 0.4 | 2.3 | 1 | 488 | 2492 |  | 32 |  | 3.87 |  | 35 | 6x6x6 Cube | 53.8 | [6 empty] | Y. Haitao, T.Shizhu. Preparation and properties of high-strength recycled concrete in cold areas. Materiales de Construcción, 65:318 1-6, 2023
2015 | Vivian et al. | 0 | 0.4 | 2.7 | 0.55 | 400 |  | 2720 |  | 20 |  | 0.57 | 80 | 4x8 Cylinder | 53.82 | [6 empty] | W.Y.T. Vivian, D. Kotrayothar, J. Xiao. Long-term deformation behaviour of RAC. Constr. Build. Mater., 100 (2015) 262-272
2015 | Vivian et al. | 30 | 0.4 | 2.7 | 0.55 | 400 | 2640 | 2720 | 20 | 20 | 2.68 | 0.57 | 65 | 4x8 Cylinder | 53.73 | [6 empty] | W.Y.T. Vivian, D. Kotrayothar, J. Xiao. Long-term deformation behaviour of RAC. Constr. Build. Mater., 100 (2015) 262-272
2015 | Vivian et al. | 100 | 0.4 | 2.7 | 0.55 | 400 | 2640 |  | 20 |  | 2.68 |  | 70 | 4x8 Cylinder | 41.9 | [6 empty] | W.Y.T. Vivian, D. Kotrayothar, J. Xiao. Long-term deformation behaviour of RAC. Constr. Build. Mater., 100 (2015) 262-272
2018 | Thomas et al. 2 | 0 | 0.4 | 4.6 | 0.4 | 300 |  | 2720 |  | 20 |  | 0.7 |  | 6x6x6 Cube | 34.8 | 6x12 Cylinder | 33288 | 6x6x28 Beam | 4.2 | 6x12 Cylinder | 4 | Thomas, J., N.N. Thaickavil, and P.M. Wilson. Strength and Durability of Concrete Containing Recycled Concrete Aggregates. Journal of Building Engineering 19: 349–65. 2018
2018 | Thomas et al. 2 | 0 | 0.4 | 3.7 | 0.5 | 350 |  | 2720 |  | 20 |  | 0.7 |  | 6x6x6 Cube | 41.2 | 6x12 Cylinder | 37800 | 6x6x28 Beam | 4.5 | 6x12 Cylinder | 4.3 | Thomas, J., N.N. Thaickavil, and P.M. Wilson. Strength and Durability of Concrete Containing Recycled Concrete Aggregates. Journal of Building Engineering 19: 349–65. 2018
2018 | Thomas et al. 2 | 0 | 0.4 | 2.6 | 0.7 | 450 |  | 2720 |  | 20 |  | 0.7 |  | 6x6x6 Cube | 52.8 | 6x12 Cylinder | 38510 | 6x6x28 Beam | 5.9 | 6x12 Cylinder | 5.7 | Thomas, J., N.N. Thaickavil, and P.M. Wilson. Strength and Durability of Concrete Containing Recycled Concrete Aggregates. Journal of Building Engineering 19: 349–65. 2018
2018 | Thomas et al. 2 | 25 | 0.4 | 4.4 | 0.5 | 350 | 2340 | 2720 | 20 | 20 | 6.4 | 0.7 |  | 6x6x6 Cube | 33.2 | 6x12 Cylinder | 31684 | 6x6x28 Beam | 4.1 | 6x12 Cylinder | 3.8 | Thomas, J., N.N. Thaickavil, and P.M. Wilson. Strength and Durability of Concrete Containing Recycled Concrete Aggregates. Journal of Building Engineering 19: 349–65. 2018
2018 | Thomas et al. 2 | 25 | 0.4 | 3.6 | 0.5 | 350 | 2340 | 2720 | 20 | 20 | 6.4 | 0.7 |  | 6x6x6 Cube | 39.4 | 6x12 Cylinder | 34200 | 6x6x28 Beam | 4.3 | 6x12 Cylinder | 4.2 | Thomas, J., N.N. Thaickavil, and P.M. Wilson. Strength and Durability of Concrete Containing Recycled Concrete Aggregates. Journal of Building Engineering 19: 349–65. 2018
2018 | Thomas et al. 2 | 25 | 0.4 | 2.5 | 0.7 | 450 | 2340 | 2720 | 20 | 20 | 6.4 | 0.7 |  | 6x6x6 Cube | 50.4 | 6x12 Cylinder | 37415 | 6x6x28 Beam | 5.7 | 6x12 Cylinder | 5.2 | Thomas, J., N.N. Thaickavil, and P.M. Wilson. Strength and Durability of Concrete Containing Recycled Concrete Aggregates. Journal of Building Engineering 19: 349–65. 2018
2018 | Thomas et al. 2 | 50 | 0.4 | 4.2 | 0.4 | 300 | 2340 | 2720 | 20 | 20 | 6.4 | 0.7 |  | 6x6x6 Cube | 32.1 | 6x12 Cylinder | 28510 | 6x6x28 Beam | 4 | 6x12 Cylinder | 3.5 | Thomas, J., N.N. Thaickavil, and P.M. Wilson. Strength and Durability of Concrete Containing Recycled Concrete Aggregates. Journal of Building Engineering 19: 349–65. 2018
2018 | Thomas et al. 2 | 50 | 0.4 | 3.4 | 0.4 | 350 | 2340 | 2720 | 20 | 20 | 6.4 | 0.7 |  | 6x6x6 Cube | 37.2 | 6x12 Cylinder | 30750 | 6x6x28 Beam | 4.2 | 6x12 Cylinder | 4 | Thomas, J., N.N. Thaickavil, and P.M. Wilson. Strength and Durability of Concrete Containing Recycled Concrete Aggregates. Journal of Building Engineering 19: 349–65. 2018
2018 | Thomas et al. 2 | 50 | 0.4 | 2.4 | 0.7 | 450 | 2340 | 2720 | 20 | 20 | 6.4 | 0.7 |  | 6x6x6 Cube | 47.2 | 6x12 Cylinder | 34802 | 6x6x28 Beam | 5.2 | 6x12 Cylinder | 5.1 | Thomas, J., N.N. Thaickavil, and P.M. Wilson. Strength and Durability of Concrete Containing Recycled Concrete Aggregates. Journal of Building Engineering 19: 349–65. 2018
2018 | Thomas et al. 2 | 100 | 0.4 | 3.8 | 0.4 | 300 | 2340 |  | 20 |  | 6.4 |  |  | 6x6x6 Cube | 29.3 | 6x12 Cylinder | 22215 | 6x6x28 Beam | 3.9 | 6x12 Cylinder | 3 | Thomas, J., N.N. Thaickavil, and P.M. Wilson. Strength and Durability of Concrete Containing Recycled Concrete Aggregates. Journal of Building Engineering 19: 349–65. 2018
2018 | Thomas et al. 2 | 100 | 0.4 | 3.1 | 0.5 | 350 | 2340 |  | 20 |  | 6.4 |  |  | 6x6x6 Cube | 35.3 | 6x12 Cylinder | 23200 | 6x6x28 Beam | 4.2 | 6x12 Cylinder | 4 | Thomas, J., N.N. Thaickavil, and P.M. Wilson. Strength and Durability of Concrete Containing Recycled Concrete Aggregates. Journal of Building Engineering 19: 349–65. 2018
2018 | Thomas et al. 2 | 100 | 0.4 | 2.2 | 0.7 | 450 | 2340 |  | 20 |  | 6.4 |  |  | 6x6x6 Cube | 42.8 | 6x12 Cylinder | 24615 | 6x6x28 Beam | 4.9 | 6x12 Cylinder | 4.6 | Thomas, J., N.N. Thaickavil, and P.M. Wilson. Strength and Durability of Concrete Containing Recycled Concrete Aggregates. Journal of Building Engineering 19: 349–65. 2018
2003 | Schubert et al. | 100 | 0.41 | 5.5 |  | 320 | 2378 |  | 32 |  | 4.8 |  |  |  | 34.08 |  | 27750 |  | 4.5 |  |  | Schubert S, Hoffmann C, Leemann A, Moser k, Motavalli M (2012) Recycled aggregate concrete: Experimental shear resistance of slabs without shear reinforcement. Engineering Structures 41: 490-497
2007 | Evangelista and De Brito | 0 | 0.41 | 3.1 | 0.6 | 380 |  | 2564 |  | 25 |  | 0.8 |  | 6x6x6 Cube | 59.4 | 6x12 Cylinder | 35500 |  |  | 6x12 Cylinder | 3.9 | L. Evangelista, J. De Brito, Mechanical behaviour of concrete made with fine recycled concrete aggregates, Cem. Concr. Compos. 29 (5) (2007) 397–401
2007 | Hu | 30 | 0.41 | 3.3 |  |  | 2449 | 2788 | 32 | 22 | 6 | 0.3 |  | 6x6x6 Cube | 31 | 4x8 Cylinder | 28620 |  | 4.6 | 4x8 Cylinder | 2.5 | M.P. Hu, Mechanical properties of concrete prepared with different recycled coarse aggregates replacement rate, Chin. Concr. J. 2 (2007) 52–54
2008 | Hu | 30 | 0.41 | 3.3 |  |  |  |  | 32 | 22 | 6 | 0.3 |  | 6x6x6 Cube | 31 | 4x8 Cylinder | 28620 | 4x4x20 Beam | 4.6 | 4x8 Cylinder | 2.5 | M.P. Hu, Mechanical properties of recycled aggregate concrete at early ages, Concrete 5 (2008) 37–41
2009 | Domingo-Cabo et al. | 0 | 0.41 | 2.6 | 0.5 | 380 |  | 2647 |  | 20 |  | 1 |  | 6x12 Cylinder | 42.3 | 6x12 Cylinder | 33308 |  |  |  |  | A. Domingo-Cabo, C. Lázaro, F. López-Gayarre, M.A. Serrano-López, P. Serna, J. O. Castaño-Tabares, Creep and shrinkage of recycled aggregate concrete, Constr. Build. Mater. 23 (7) (2009) 2545–2553
2009 | Yang et al. | 100 | 0.41 | 2.2 |  |  |  |  | 30 |  |  |  |  | 6x6x6 Cube | 41.9 |  |  |  |  | 4x8 Cylinder | 2.1 | X. Yang, J. Wu, J.G. Liang, Experimental study on relationship between tensile strength and compressive strength of recycled aggregate concrete, Sichuan Build. Sci. 35 (2009) 190–192
2009 | Yang et al. | 100 | 0.41 | 2.2 |  |  |  |  | 30 |  |  |  |  | 6x6x6 Cube | 38.4 |  |  |  |  | 4x8 Cylinder | 2 | X. Yang, J. Wu, J.G. Liang, Experimental study on relationship between tensile strength and compressive strength of recycled aggregate concrete, Sichuan Build. Sci. 35 (2009) 190–192
2009 | Yang et al. | 100 | 0.41 | 2.2 |  |  |  |  | 30 |  |  |  |  | 6x6x6 Cube | 38.7 |  |  |  |  | 4x8 Cylinder | 2.1 | X. Yang, J. Wu, J.G. Liang, Experimental study on relationship between tensile strength and compressive strength of recycled aggregate concrete, Sichuan Build. Sci. 35 (2009) 190–192
2009 | Yang et al. | 100 | 0.41 | 2.2 |  |  |  |  | 30 |  |  |  |  | 6x6x6 Cube | 41.2 |  |  |  |  | 4x8 Cylinder | 2.2 | X. Yang, J. Wu, J.G. Liang, Experimental study on relationship between tensile strength and compressive strength of recycled aggregate concrete, Sichuan Build. Sci. 35 (2009) 190–192
2009 | Ye | 100 | 0.41 | 3.3 |  |  |  |  | 32 |  | 1.8 |  |  | 6x6x6 Cube | 34.2 | 4x8 Cylinder | 31070 | 4x4x20 Beam | 4.8 | 4x8 Cylinder | 2.7 | H. Ye, Experimental study on mechanical properties of concrete made with high quality recycled aggregate, Sichuan Build. Sci. 35 (2009) 195–199
2013 | Ismail and Ramili | 15 | 0.41 | 1.7 | 0.8 | 537 | 2330 | 2600 | 32 | 32 | 4.4 | 0.7 | 70 | 4x4x4 Cube | 50.8 | [6 empty] | S. Ismail, M. Ramli, Engineering properties of treated recycled concrete aggregate (RCA) for structural applications, Constr. Build. Mater. 44 (2013) 464–476
2013 | Ismail and Ramili | 15 | 0.41 | 1.7 | 0.8 | 537 | 2370 | 2600 | 32 | 32 | 4 | 0.7 | 50 | 4x4x4 Cube | 54 | [6 empty] | S. Ismail, M. Ramli, Engineering properties of treated recycled concrete aggregate (RCA) for structural applications, Constr. Build. Mater. 44 (2013) 464–476
2013 | Ismail and Ramili | 15 | 0.41 | 1.7 | 0.8 | 537 | 2390 | 2600 | 32 | 20 | 3.6 | 0.7 | 50 | 4x4x4 Cube | 55.2 | [6 empty] | S. Ismail, M. Ramli, Engineering properties of treated recycled concrete aggregate (RCA) for structural applications, Constr. Build. Mater. 44 (2013) 464–476
2013 | Ismail and Ramili | 15 | 0.41 | 1.7 | 0.8 | 537 | 2320 | 2600 | 32 | 20 | 4.6 | 0.7 | 50 | 4x4x4 Cube | 50.5 | [6 empty] | S. Ismail, M. Ramli, Engineering properties of treated recycled concrete aggregate (RCA) for structural applications, Constr. Build. Mater. 44 (2013) 464–476
2013 | Ismail and Ramili | 15 | 0.41 | 1.7 | 0.8 | 537 | 2390 | 2600 | 32 | 20 | 3.7 | 0.7 | 80 | 4x4x4 Cube | 54.4 | [6 empty] | S. Ismail, M. Ramli, Engineering properties of treated recycled concrete aggregate (RCA) for structural applications, Constr. Build. Mater. 44 (2013) 464–476
2013 | Ismail and Ramili | 15 | 0.41 | 1.7 | 0.8 | 537 | 2390 | 2600 | 32 | 20 | 3.5 | 0.7 | 60 | 4x4x4 Cube | 45 | [6 empty] | S. Ismail, M. Ramli, Engineering properties of treated recycled concrete aggregate (RCA) for structural applications, Constr. Build. Mater. 44 (2013) 464–476
2013 | Ismail and Ramili | 15 | 0.41 | 1.7 | 0.8 | 537 | 2380 | 2600 | 32 | 20 | 3.8 | 0.7 | 50 | 4x4x4 Cube | 55.3 | [6 empty] | S. Ismail, M. Ramli, Engineering properties of treated recycled concrete aggregate (RCA) for structural applications, Constr. Build. Mater. 44 (2013) 464–476
2013 | Ismail and Ramili | 15 | 0.41 | 1.7 | 0.8 | 537 | 2380 | 2600 | 32 | 20 | 3.8 | 0.7 | 70 | 4x4x4 Cube | 49.1 | [6 empty] | S. Ismail, M. Ramli, Engineering properties of treated recycled concrete aggregate (RCA) for structural applications, Constr. Build. Mater. 44 (2013) 464–476
2013 | Ismail and Ramili | 15 | 0.41 | 1.7 | 0.8 | 537 | 2400 | 2600 | 32 | 20 | 3.5 | 0.7 | 70 | 4x4x4 Cube | 43.2 | [6 empty] | S. Ismail, M. Ramli, Engineering properties of treated recycled concrete aggregate (RCA) for structural applications, Constr. Build. Mater. 44 (2013) 464–476
2013 | Ismail and Ramili | 15 | 0.41 | 1.7 | 0.8 | 537 | 2370 | 2600 | 32 | 20 | 4 | 0.7 | 40 | 4x4x4 Cube | 52.9 | [6 empty] | S. Ismail, M. Ramli, Engineering properties of treated recycled concrete aggregate (RCA) for structural applications, Constr. Build. Mater. 44 (2013) 464–476
2013 | Ismail and Ramili | 30 | 0.41 | 1.7 | 0.8 | 537 | 2330 | 2600 | 32 | 32 | 4.4 | 0.7 | 60 | 4x4x4 Cube | 44.9 | [6 empty] | S. Ismail, M. Ramli, Engineering properties of treated recycled concrete aggregate (RCA) for structural applications, Constr. Build. Mater. 44 (2013) 464–476
2013 | Ismail and Ramili | 30 | 0.41 | 1.7 | 0.8 | 537 | 2370 | 2600 | 32 | 32 | 4 | 0.7 | 70 | 4x4x4 Cube | 56 | [6 empty] | S. Ismail, M. Ramli, Engineering properties of treated recycled concrete aggregate (RCA) for structural applications, Constr. Build. Mater. 44 (2013) 464–476
2013 | Ismail and Ramili | 30 | 0.41 | 1.7 | 0.8 | 537 | 2390 | 2600 | 32 | 20 | 3.6 | 0.7 | 40 | 4x4x4 Cube | 53.5 | [6 empty] | S. Ismail, M. Ramli, Engineering properties of treated recycled concrete aggregate (RCA) for structural applications, Constr. Build. Mater. 44 (2013) 464–476
2013 | Ismail and Ramili | 30 | 0.41 | 1.7 | 0.8 | 537 | 2320 | 2600 | 32 | 20 | 4.6 | 0.7 | 40 | 4x4x4 Cube | 48.9 | [6 empty] | S. Ismail, M. Ramli, Engineering properties of treated recycled concrete aggregate (RCA) for structural applications, Constr. Build. Mater. 44 (2013) 464–476
2013 | Ismail and Ramili | 30 | 0.41 | 1.7 | 0.8 | 537 | 2390 | 2600 | 32 | 20 | 3.7 | 0.7 | 65 | 4x4x4 Cube | 50.2 | [6 empty] | S. Ismail, M. Ramli, Engineering properties of treated recycled concrete aggregate (RCA) for structural applications, Constr. Build. Mater. 44 (2013) 464–476
2013 | Ismail and Ramili | 30 | 0.41 | 1.7 | 0.8 | 537 | 2390 | 2600 | 32 | 20 | 3.5 | 0.7 | 50 | 4x4x4 Cube | 46.9 | [6 empty] | S. Ismail, M. Ramli, Engineering properties of treated recycled concrete aggregate (RCA) for structural applications, Constr. Build. Mater. 44 (2013) 464–476
2013 | Ismail and Ramili | 30 | 0.41 | 1.7 | 0.8 | 537 | 2380 | 2600 | 32 | 20 | 3.8 | 0.7 | 40 | 4x4x4 Cube | 55.9 | [6 empty] | S. Ismail, M. Ramli, Engineering properties of treated recycled concrete aggregate (RCA) for structural applications, Constr. Build. Mater. 44 (2013) 464–476
2013 | Ismail and Ramili | 30 | 0.41 | 1.7 | 0.8 | 537 | 2380 | 2600 | 32 | 20 | 3.8 | 0.7 | 60 | 4x4x4 Cube | 49.9 | [6 empty] | S. Ismail, M. Ramli, Engineering properties of treated recycled concrete aggregate (RCA) for structural applications, Constr. Build. Mater. 44 (2013) 464–476
2013 | Ismail and Ramili | 30 | 0.41 | 1.7 | 0.8 | 537 | 2400 | 2600 | 32 | 20 | 3.5 | 0.7 | 60 | 4x4x4 Cube | 53.7 | [6 empty] | S. Ismail, M. Ramli, Engineering properties of treated recycled concrete aggregate (RCA) for structural applications, Constr. Build. Mater. 44 (2013) 464–476
2013 | Ismail and Ramili | 30 | 0.41 | 1.7 | 0.8 | 537 | 2370 | 2600 | 32 | 20 | 4 | 0.7 | 50 | 4x4x4 Cube | 49.9 | [6 empty] | S. Ismail, M. Ramli, Engineering properties of treated recycled concrete aggregate (RCA) for structural applications, Constr. Build. Mater. 44 (2013) 464–476
2013 | Ismail and Ramili | 45 | 0.41 | 1.7 | 0.8 | 537 | 2330 | 2600 | 32 | 32 | 4.4 | 0.7 | 50 | 4x4x4 Cube | 44.6 | [6 empty] | S. Ismail, M. Ramli, Engineering properties of treated recycled concrete aggregate (RCA) for structural applications, Constr. Build. Mater. 44 (2013) 464–476
2013 | Ismail and Ramili | 45 | 0.41 | 1.7 | 0.8 | 537 | 2370 | 2600 | 32 | 32 | 4 | 0.7 | 40 | 4x4x4 Cube | 54.4 | [6 empty] | S. Ismail, M. Ramli, Engineering properties of treated recycled concrete aggregate (RCA) for structural applications, Constr. Build. Mater. 44 (2013) 464–476
2013 | Ismail and Ramili | 45 | 0.41 | 1.7 | 0.8 | 537 | 2390 | 2600 | 32 | 20 | 3.6 | 0.7 | 30 | 4x4x4 Cube | 56.9 | [6 empty] | S. Ismail, M. Ramli, Engineering properties of treated recycled concrete aggregate (RCA) for structural applications, Constr. Build. Mater. 44 (2013) 464–476
2013 | Ismail and Ramili | 45 | 0.41 | 1.7 | 0.8 | 537 | 2320 | 2600 | 32 | 20 | 4.6 | 0.7 | 30 | 4x4x4 Cube | 45.8 | [6 empty] | S. Ismail, M. Ramli, Engineering properties of treated recycled concrete aggregate (RCA) for structural applications, Constr. Build. Mater. 44 (2013) 464–476
2013 | Ismail and Ramili | 45 | 0.41 | 1.7 | 0.8 | 537 | 2390 | 2600 | 32 | 20 | 3.7 | 0.7 | 40 | 4x4x4 Cube | 49.5 | [6 empty] | S. Ismail, M. Ramli, Engineering properties of treated recycled concrete aggregate (RCA) for structural applications, Constr. Build. Mater. 44 (2013) 464–476
2013 | Ismail and Ramili | 45 | 0.41 | 1.7 | 0.8 | 537 | 2390 | 2600 | 32 | 20 | 3.5 | 0.7 | 30 | 4x4x4 Cube | 51.4 | [6 empty] | S. Ismail, M. Ramli, Engineering properties of treated recycled concrete aggregate (RCA) for structural applications, Constr. Build. Mater. 44 (2013) 464–476
2013 | Ismail and Ramili | 45 | 0.41 | 1.7 | 0.8 | 537 | 2380 | 2600 | 32 | 20 | 3.8 | 0.7 | 40 | 4x4x4 Cube | 52.6 | [6 empty] | S. Ismail, M. Ramli, Engineering properties of treated recycled concrete aggregate (RCA) for structural applications, Constr. Build. Mater. 44 (2013) 464–476
2013 | Ismail and Ramili | 45 | 0.41 | 1.7 | 0.8 | 537 | 2400 | 2600 | 32 | 20 | 3.8 | 0.7 | 40 | 4x4x4 Cube | 50.3 | [6 empty] | S. Ismail, M. Ramli, Engineering properties of treated recycled concrete aggregate (RCA) for structural applications, Constr. Build. Mater. 44 (2013) 464–476
2013 | Ismail and Ramili | 45 | 0.41 | 1.7 | 0.8 | 537 | 2370 | 2600 | 32 | 20 | 3.5 | 0.7 | 70 | 4x4x4 Cube | 50 | [6 empty] | S. Ismail, M. Ramli, Engineering properties of treated recycled concrete aggregate (RCA) for structural applications, Constr. Build. Mater. 44 (2013) 464–476
2013 | Ismail and Ramili | 45 | 0.41 | 1.7 | 0.8 | 537 | 2370 | 2600 | 32 | 20 | 4 | 0.7 | 70 | 4x4x4 Cube | 53.7 | [6 empty] | S. Ismail, M. Ramli, Engineering properties of treated recycled concrete aggregate (RCA) for structural applications, Constr. Build. Mater. 44 (2013) 464–476
2013 | Ismail and Ramili | 60 | 0.41 | 1.7 | 0.8 | 537 | 2330 | 2600 | 32 | 32 | 4.4 | 0.7 | 40 | 4x4x4 Cube | 42.4 | [6 empty] | S. Ismail, M. Ramli, Engineering properties of treated recycled concrete aggregate (RCA) for structural applications, Constr. Build. Mater. 44 (2013) 464–476
2013 | Ismail and Ramili | 60 | 0.41 | 1.7 | 0.8 | 537 | 2370 | 2600 | 32 | 32 | 4 | 0.7 | 40 | 4x4x4 Cube | 40.6 | [6 empty] | S. Ismail, M. Ramli, Engineering properties of treated recycled concrete aggregate (RCA) for structural applications, Constr. Build. Mater. 44 (2013) 464–476
2013 | Ismail and Ramili | 60 | 0.41 | 1.7 | 0.8 | 537 | 2390 | 2600 | 32 | 20 | 3.6 | 0.7 | 35 | 4x4x4 Cube | 54.7 | [6 empty] | S. Ismail, M. Ramli, Engineering properties of treated recycled concrete aggregate (RCA) for structural applications, Constr. Build. Mater. 44 (2013) 464–476
2013 | Ismail and Ramili | 60 | 0.41 | 1.7 | 0.8 | 537 | 2320 | 2600 | 32 | 20 | 4.6 | 0.7 | 30 | 4x4x4 Cube | 40 | [6 empty] | S. Ismail, M. Ramli, Engineering properties of treated recycled concrete aggregate (RCA) for structural applications, Constr. Build. Mater. 44 (2013) 464–476
2013 | Ismail and Ramili | 60 | 0.41 | 1.7 | 0.8 | 537 | 2390 | 2600 | 32 | 20 | 3.7 | 0.7 | 30 | 4x4x4 Cube | 40.4 | [6 empty] | S. Ismail, M. Ramli, Engineering properties of treated recycled concrete aggregate (RCA) for structural applications, Constr. Build. Mater. 44 (2013) 464–476
2013 | Ismail and Ramili | 60 | 0.41 | 1.7 | 0.8 | 537 | 2390 | 2600 | 32 | 20 | 3.5 | 0.7 | 40 | 4x4x4 Cube | 53.2 | [6 empty] | S. Ismail, M. Ramli, Engineering properties of treated recycled concrete aggregate (RCA) for structural applications, Constr. Build. Mater. 44 (2013) 464–476
2013 | Ismail and Ramili | 60 | 0.41 | 1.7 | 0.8 | 537 | 2380 | 2600 | 32 | 20 | 3.8 | 0.7 | 40 | 4x4x4 Cube | 48 | [6 empty] | S. Ismail, M. Ramli, Engineering properties of treated recycled concrete aggregate (RCA) for structural applications, Constr. Build. Mater. 44 (2013) 464–476
2013 | Ismail and Ramili | 60 | 0.41 | 1.7 | 0.8 | 537 | 2400 | 2600 | 32 | 20 | 3.8 | 0.7 | 40 | 4x4x4 Cube | 47.5 | [6 empty] | S. Ismail, M. Ramli, Engineering properties of treated recycled concrete aggregate (RCA) for structural applications, Constr. Build. Mater. 44 (2013) 464–476
2013 | Ismail and Ramili | 60 | 0.41 | 1.7 | 0.8 | 537 | 2370 | 2600 | 32 | 20 | 3.5 | 0.7 | 35 | 4x4x4 Cube | 43.3 | [6 empty] | S. Ismail, M. Ramli, Engineering properties of treated recycled concrete aggregate (RCA) for structural applications, Constr. Build. Mater. 44 (2013) 464–476
2013 | Ismail and Ramili | 60 | 0.41 | 1.7 | 0.8 | 537 | 2370 | 2600 | 32 | 20 | 4 | 0.7 | 30 | 4x4x4 Cube | 46 | [6 empty] | S. Ismail, M. Ramli, Engineering properties of treated recycled concrete aggregate (RCA) for structural applications, Constr. Build. Mater. 44 (2013) 464–476
2013 | Ulloa et al. | 20 | 0.41 | 2.8 | 0.45 | 380 | 2330 | 2590 | 20 | 19 | 3.9 | 1.2 |  | 6x12 Cylinder | 46.1 | [6 empty] | V.A. Ulloa, E. García-Taengua, M.J. Pelufo, A. Domingo, P. Serna, New views on effect of recycled aggregates on concrete compressive strength, ACI Mater. J. 110 (6) (2013)
2014 | Butler et al. | 100 | 0.41 | 2.1 | 0.75 | 463 | 2480 |  | 19 |  | 4.66 |  | 75-125 |  | 60.1 |  |  |  | 5.8 |  | 3.9 | Butler LJ, West JS, Tighe SL (2015) Bond of Reinforcement in Concrete Incorporating Recycled Concrete Aggregates. Journal of Structural Engineering 141(3): 2015
2014 | Pedro et al. | 0 | 0.41 | 2.9 | 0.4 | 350 |  | 2537 |  | 20 |  | 1.3 | 160 | 4x4x4 Cube | 71.1 | 6x12 Cylinder | 46900 |  |  | 6x12 Cylinder | 5.2 | D. Pedro, J. de Brito, L. Evangelista, Performance of concrete made with aggregates recycled from precasting industry waste: influence of the crushing process, Mater. Struct. (2014) 1–14
2002 | Gomez-Sobreron | 60 | 0.42 | 2.4 | 0.5 | 400 | 2280 |  | 20 | 20 | 5.8 | 0.9 |  | 6x12 Cylinder | 35.8 | 6x12 Cylinder | 26600 |  |  |  | 3.4 | J. Gómez-Soberón, Porosity of recycled concrete with substitution of recycled concrete aggregate: an experimental study, Cem. Concr. Res. 32 (8) (2002) 1301–1311
2006 | Wei | 0 | 0.42 | 3 | [5 empty] | 32 |  | 0.3 |  | 6x6x6 Cube | 36.8 | 4x8 Cylinder | 31880 | 4x4x20 Beam | 5 | 4x8 Cylinder | 2.9 | X. Wei, Experimental study on influence of recycled coarse aggregates contents on properties of recycled aggregate concrete, Concrete 9 (2006) 13
2007 | Evangelista and De Brito | 10 | 0.42 | 3.2 | 0.6 | 380 | 2165 | 2564 | 20 | 25 | 6.8 | 0.8 |  | 6x6x6 Cube | 62.2 | [6 empty] | L. Evangelista, J. De Brito, Mechanical behaviour of concrete made with fine recycled concrete aggregates, Cem. Concr. Compos. 29 (5) (2007) 397–401
2007 | Wang | 0 | 0.42 | 2.4 | [5 empty] | 32 |  | 0.4 |  | 6x6x6 Cube | 38.6 | [6 empty] | Z.W. Wang, Production and properties of high quality recycled aggregates, Concrete 3 (2007) 74–77
2009 | Ye | 0 | 0.42 | 3 | [5 empty] | 32 |  | 0.4 |  | 6x6x6 Cube | 38.6 | 4x8 Cylinder | 32500 | 4x4x20 Beam | 5.1 | 4x8 Cylinder | 3 | H. Ye, Experimental study on mechanical properties of concrete made with high quality recycled aggregate, Sichuan Build. Sci. 35 (2009) 195–199
2010 | Bai and Sun | 100 | 0.42 | 2.6 | 0.9 | 465 |  |  | 19 |  |  |  | 40 |  | 43.5 |  | 26900 |  |  |  |  | Bai WH, Sun BX (2010) Experimental Study on Flexural Behavior of Recycled Coarse Aggregate Concrete Beam. Applied Mechanics and Materials 29: 543-548.
2010 | Zega and Di Maio | 0 | 0.42 | 2.7 | 0.42 | 370 |  | 2720 |  | 20 |  | 0.2 |  | 4x4x4 Cube | 40 | 6x12 Cylinder | 33500 |  |  | 6x12 Cylinder | 3.2 | C.J. Zega, Maio.A.A. Di, Recycled concretes made with waste ready-mix concrete as coarse aggregate, J. Mater. Civ. Eng. 23 (3) (2010) 281–286
2010 | Zega and Di Maio | 25 | 0.42 | 2.7 | 0.42 | 370 | 2440 | 2720 | 19 | 20 | 5.8 | 0.2 |  | 4x4x4 Cube | 33 | 6x12 Cylinder | 31500 |  |  | 6x12 Cylinder | 3.1 | C.J. Zega, Maio.A.A. Di, Recycled concretes made with waste ready-mix concrete as coarse aggregate, J. Mater. Civ. Eng. 23 (3) (2010) 281–286
2010 | Zega and Di Maio | 50 | 0.42 | 2.6 | 0.42 | 370 | 2440 | 2720 | 19 | 20 | 5.8 | 0.2 |  | 4x4x4 Cube | 34.5 | 6x12 Cylinder | 31000 |  |  | 6x12 Cylinder | 3.1 | C.J. Zega, Maio.A.A. Di, Recycled concretes made with waste ready-mix concrete as coarse aggregate, J. Mater. Civ. Eng. 23 (3) (2010) 281–286
2010 | Zega and Di Maio | 75 | 0.42 | 2.5 | 0.42 | 370 | 2440 | 2720 | 19 | 20 | 5.8 | 0.2 |  | 4x4x4 Cube | 34 | 6x12 Cylinder | 30000 |  |  | 6x12 Cylinder | 2.9 | C.J. Zega, Maio.A.A. Di, Recycled concretes made with waste ready-mix concrete as coarse aggregate, J. Mater. Civ. Eng. 23 (3) (2010) 281–286
2012 | Limbachia et al. | 100 | 0.42 | 2.9 | 0.9 | 426 | 2340 |  | 20 |  | 5.3 |  | 20 | 6x12 Cylinder | 34 | 6x12 Cylinder | 16000 |  |  |  |  | M. Limbachiya, M.S. Meddah, Y. Ouchagour, Performance of Portland/silica fume cement concrete produced with recycled concrete aggregate, ACI Mater. J. 109 (1) (2012)
2012 | Pereira et al. | 30 | 0.42 | 3.7 | 0.5 | 350 | 2010 | 2720 | 12 | 20 | 10.9 | 0.6 | 129 | 6x6x6 Cube | 51 | 6x12 Cylinder | 36000 |  |  |  | 3.3 | P. Pereira, L. Evangelista, J. de Brito, The effect of superplasticizers on the mechanical performance of concrete made with fine recycled concrete aggregates, Cement Concr. Compos. 34 (9) (2012) 1044–1052
2013 | Thomas et al. | 0 | 0.42 | 2.7 | 0.5 | 385 |  | 2540 |  | 20 |  | 1.8 |  | 6x12 Cylinder | 58 | 6x12 Cylinder | 37500 |  |  | 6x12 Cylinder | 3.4 | C. Thomas, J. Setién, J.A. Polanco, P. Alaejos, M.S. de Juan, Durability of recycled aggregate concrete, Constr. Build. Mater. 40 (2013) 1054–1065
2013 | Thomas et al. | 20 | 0.42 | 2.9 | 0.55 | 385 | 2320 | 2540 | 20 | 20 | 5.3 | 1.8 |  | 6x12 Cylinder | 53.5 | 6x12 Cylinder | 36000 |  |  | 6x12 Cylinder | 3.1 | C. Thomas, J. Setién, J.A. Polanco, P. Alaejos, M.S. de Juan, Durability of recycled aggregate concrete, Constr. Build. Mater. 40 (2013) 1054–1065
2013 | Thomas et al. | 100 | 0.42 | 2.3 | 0.5 | 380 | 2320 |  | 20 |  | 5.3 |  |  | 6x12 Cylinder | 56 | 6x12 Cylinder | 31500 |  |  | 6x12 Cylinder | 3.7 | C. Thomas, J. Setién, J.A. Polanco, P. Alaejos, M.S. de Juan, Durability of recycled aggregate concrete, Constr. Build. Mater. 40 (2013) 1054–1065
2013 | Ulloa et al. | 20 | 0.42 | 2.8 | 0.45 | 380 | 2330 | 2590 | 20 | 20 | 4.5 | 1.2 |  | 6x12 Cylinder | 48.1 | [6 empty] | V.A. Ulloa, E. García-Taengua, M.J. Pelufo, A. Domingo, P. Serna, New views on effect of recycled aggregates on concrete compressive strength, ACI Mater. J. 110 (6) (2013)
2013 | Ulloa et al. | 20 | 0.42 | 2.8 | 0.45 | 380 | 2330 | 2590 | 20 | 20 | 4.7 | 1.2 |  | 6x12 Cylinder | 48.5 | [6 empty] | V.A. Ulloa, E. García-Taengua, M.J. Pelufo, A. Domingo, P. Serna, New views on effect of recycled aggregates on concrete compressive strength, ACI Mater. J. 110 (6) (2013)
2013 | Ulloa et al. | 50 | 0.42 | 2.6 | 0.45 | 380 | 2330 | 2590 | 20 | 19 | 6.1 | 1.2 |  | 6x12 Cylinder | 41.6 | [6 empty] | V.A. Ulloa, E. García-Taengua, M.J. Pelufo, A. Domingo, P. Serna, New views on effect of recycled aggregates on concrete compressive strength, ACI Mater. J. 110 (6) (2013)
2013 | Ulloa et al. | 50 | 0.42 | 2.6 | 0.45 | 380 | 2330 | 2590 | 20 | 20 | 3.9 | 1.2 |  | 6x12 Cylinder | 45.1 | [6 empty] | V.A. Ulloa, E. García-Taengua, M.J. Pelufo, A. Domingo, P. Serna, New views on effect of recycled aggregates on concrete compressive strength, ACI Mater. J. 110 (6) (2013)
2013 | Ulloa et al. | 50 | 0.42 | 2.6 | 0.45 | 380 | 2330 | 2590 | 20 | 20 | 4.7 | 1.2 |  | 6x12 Cylinder | 45.4 | [6 empty] | V.A. Ulloa, E. García-Taengua, M.J. Pelufo, A. Domingo, P. Serna, New views on effect of recycled aggregates on concrete compressive strength, ACI Mater. J. 110 (6) (2013)
2014 | Pedro et al. | 100 | 0.42 | 2.9 | 0.4 | 350 | 2464 |  | 22 |  | 3.9 |  | 240 | 4x4x4 Cube | 66.5 | 6x12 Cylinder | 40200 |  |  | 6x12 Cylinder | 5 | D. Pedro, J. de Brito, L. Evangelista, Performance of concrete made with aggregates recycled from precasting industry waste: influence of the crushing process, Mater. Struct. (2014) 1–14
2014 | Thomas et al.1 | 0 | 0.42 | 2.7 | 0.3 | 385 |  | 2730 |  | 19 |  | 0.5 |  | 4x8 Cylinder | 72.9 | 4x8 Cylinder | 38700 |  |  | 4x8 Cylinder | 4.1 | C. Thomas, I. Sosa, J. Setién, J.A. Polanco, A.I. Cimentada, Evaluation of the fatigue behavior of recycled aggregate concrete, J. Clean Prod. 65 (2014) 397–405
2014 | Thomas et al.1 | 20 | 0.42 | 2.9 | 0.6 | 385 | 2320 | 2730 | 19 | 19 | 5.3 | 0.5 |  | 4x8 Cylinder | 67.4 | 4x8 Cylinder | 35900 |  |  | 4x8 Cylinder | 3.5 | C. Thomas, I. Sosa, J. Setién, J.A. Polanco, A.I. Cimentada, Evaluation of the fatigue behavior of recycled aggregate concrete, J. Clean Prod. 65 (2014) 397–405
2014 | Thomas et al.1 | 100 | 0.42 | 2.3 | 0.5 | 380 | 2320 |  | 19 |  | 5.3 |  |  | 4x8 Cylinder | 65.1 | 4x8 Cylinder | 31400 |  |  | 4x8 Cylinder | 5 | C. Thomas, I. Sosa, J. Setién, J.A. Polanco, A.I. Cimentada, Evaluation of the fatigue behavior of recycled aggregate concrete, J. Clean Prod. 65 (2014) 397–405
2018 | Thomas et al. 3 | 0 | 0.42 | 2.7 | 0.5 | 385 |  | 2540 |  | 20 |  | 1.8 | 18 |  | 72.9 |  | 38700 |  |  |  | 4.1 | C. Thomas, J..Setiéna, J.A. Polanco, A.I. Cimentada, C. Medina. Influence of Curing Conditions on Recycled Aggregate Concrete. Construction and Building Materials. Vol 172, 2018.
2018 | Thomas et al. 3 | 20 | 0.42 | 2.9 | 0.55 | 385 | 2320 | 2540 | 20 | 20 | 5.3 | 1.8 | 17 |  | 67.4 |  | 35900 |  |  |  | 3.52 | C. Thomas, J..Setiéna, J.A. Polanco, A.I. Cimentada, C. Medina. Influence of Curing Conditions on Recycled Aggregate Concrete. Construction and Building Materials. Vol 172, 2018.
2018 | Thomas et al. 3 | 100 | 0.42 | 2.3 | 0.55 | 380 | 2320 |  | 20 |  | 5.3 |  | 17 |  | 65.1 |  | 31400 |  |  |  | 2.97 | C. Thomas, J..Setiéna, J.A. Polanco, A.I. Cimentada, C. Medina. Influence of Curing Conditions on Recycled Aggregate Concrete. Construction and Building Materials. Vol 172, 2018.
2005 | Xiao et al. | 0 | 0.43 | 3 | 0.77 | 430 |  | 2820 |  | 32 |  | 0.4 | 42 | 4x4x12 Beam | 26.9 |  | 27800 |  |  |  |  | J. Xiao, J. Li, and C. Zhang. Mechanical properties of recycled aggregate concrete under uniaxial loading. Cement and Concrete Research, 35(6):1187-1194, 2005.
2005 | Xiao et al. | 30 | 0.43 | 2.9 | 0.81 | 430 | 2520 | 2820 | 32 | 32 | 9.25 | 0.4 | 33 | 4x4x12 Beam | 25.4 |  | 17100 |  |  |  |  | J. Xiao, J. Li, and C. Zhang. Mechanical properties of recycled aggregate concrete under uniaxial loading. Cement and Concrete Research, 35(6):1187-1194, 2005.
2005 | Xiao et al. | 50 | 0.43 | 2.8 | 0.82 | 430 | 2520 | 2820 | 32 | 32 | 9.25 | 0.4 | 41 | 4x4x12 Beam | 23.6 |  | 16400 |  |  |  |  | J. Xiao, J. Li, and C. Zhang. Mechanical properties of recycled aggregate concrete under uniaxial loading. Cement and Concrete Research, 35(6):1187-1194, 2005.
2005 | Xiao et al. | 70 | 0.43 | 2.8 | 0.84 | 430 | 2520 | 2820 | 32 | 32 | 9.25 | 0.4 | 40 | 4x4x12 Beam | 30.3 |  | 15700 |  |  |  |  | J. Xiao, J. Li, and C. Zhang. Mechanical properties of recycled aggregate concrete under uniaxial loading. Cement and Concrete Research, 35(6):1187-1194, 2005.
2005 | Xiao et al. | 100 | 0.43 | 2.7 | 0.87 | 430 | 2520 |  | 32 |  | 9.25 |  | 44 | 4x4x12 Beam | 26.7 |  | 15000 |  |  |  |  | J. Xiao, J. Li, and C. Zhang. Mechanical properties of recycled aggregate concrete under uniaxial loading. Cement and Concrete Research, 35(6):1187-1194, 2005.
2006 | Xiao et al. | 0 | 0.43 | 3 | [5 empty] | 19 |  | 0.4 |  | 4x4x4 Cube | 35.9 | [6 empty] | J.Z. Xiao, J.B. Li, C. Zhang, On relationships between the mechanical properties of recycled aggregate concrete: an overview, Mater. Struct. 39 (6) (2006) 655–664
2006 | Xiao et al. | 33 | 0.43 | 2.9 |  |  |  |  | 32 | 19 | 9.3 | 0.4 |  | 4x4x4 Cube | 34.1 | [6 empty] | J.Z. Xiao, J.B. Li, C. Zhang, On relationships between the mechanical properties of recycled aggregate concrete: an overview, Mater. Struct. 39 (6) (2006) 655–664
2006 | Xiao et al. | 53 | 0.43 | 2.8 |  |  |  |  | 32 | 19 | 9.3 | 0.4 |  | 4x4x4 Cube | 29.6 | [6 empty] | J.Z. Xiao, J.B. Li, C. Zhang, On relationships between the mechanical properties of recycled aggregate concrete: an overview, Mater. Struct. 39 (6) (2006) 655–664
2006 | Xiao et al. | 72 | 0.43 | 2.8 |  |  |  |  | 32 | 19 | 9.3 | 0.4 |  | 4x4x4 Cube | 30.3 | [6 empty] | J.Z. Xiao, J.B. Li, C. Zhang, On relationships between the mechanical properties of recycled aggregate concrete: an overview, Mater. Struct. 39 (6) (2006) 655–664
2006 | Xiao et al. | 100 | 0.43 | 2.7 |  |  |  |  | 32 |  | 9.3 |  |  | 4x4x4 Cube | 26.7 | [6 empty] | J.Z. Xiao, J.B. Li, C. Zhang, On relationships between the mechanical properties of recycled aggregate concrete: an overview, Mater. Struct. 39 (6) (2006) 655–664
2007 | Rahal | 0 | 0.43 | 2.6 | 0.6 | 420 |  | 2860 |  | 25 |  | 0.7 |  | 4x4x4 Cube | 31.1 | 6x12 Cylinder | 17800 |  |  |  |  | K. Rahal, Mechanical properties of concrete with recycled coarse aggregate, Build. Environ. 42 (1) (2007) 407–415
2007 | Rahal | 100 | 0.43 | 2.6 | 0.6 | 420 | 2390 |  | 19 |  | 3.47 |  |  | 4x4x4 Cube | 28.7 | 6x12 Cylinder | 14700 |  |  |  |  | K. Rahal, Mechanical properties of concrete with recycled coarse aggregate, Build. Environ. 42 (1) (2007) 407–415
2007 | Wang | 100 | 0.43 | 2.7 |  |  |  |  | 32 |  | 1.8 |  |  | 6x6x6 Cube | 34.2 | [6 empty] | Z.W. Wang, Production and properties of high quality recycled aggregates, Concrete 3 (2007) 74–77
2011 | Rao et al. | 0 | 0.43 | 3.1 | 0.7 | 401 |  | 2620 |  | 20 |  | 1.1 | 57.5 | 6x12 Cylinder | 51.8 | 6x12 Cylinder | 31220 |  | 5.2 | 6x12 Cylinder | 2.7 | M.C. Rao, S.K. Bhattacharyya, S.V. Barai, Influence of field recycled coarse aggregate on properties of concrete, Mater. Struct. 44 (1) (2011) 205–220
2011 | Rao et al. | 25 | 0.43 | 3 | 0.7 | 401 | 2661 | 2620 | 20 | 20 | 1.9 | 1.1 | 55 | 6x12 Cylinder | 47 | 6x12 Cylinder | 23570 |  | 4.2 | 6x12 Cylinder | 2.3 | M.C. Rao, S.K. Bhattacharyya, S.V. Barai, Influence of field recycled coarse aggregate on properties of concrete, Mater. Struct. 44 (1) (2011) 205–220
2011 | Rao et al. | 50 | 0.43 | 2.9 | 0.7 | 401 | 2602 | 2620 | 20 | 20 | 2.6 | 1.1 | 50 | 6x12 Cylinder | 46 | 6x12 Cylinder | 21540 |  | 4.4 | 6x12 Cylinder | 2.1 | M.C. Rao, S.K. Bhattacharyya, S.V. Barai, Influence of field recycled coarse aggregate on properties of concrete, Mater. Struct. 44 (1) (2011) 205–220
2011 | Rao et al. | 100 | 0.43 | 2.8 | 0.7 | 401 | 2510 |  | 20 |  | 3.9 |  | 50 | 6x12 Cylinder | 42.5 | 6x12 Cylinder | 20350 |  | 5 | 6x12 Cylinder | 2 | M.C. Rao, S.K. Bhattacharyya, S.V. Barai, Influence of field recycled coarse aggregate on properties of concrete, Mater. Struct. 44 (1) (2011) 205–220
2012 | Cui et al. | 100 | 0.43 | 3 |  |  | 2570 |  | 25 |  | 2.9 |  |  | 6x6x6 Cube | 43.3 | [6 empty] | Z.L. Cui, S.S. Lu, Z.S. Wang, Influence of Recycled Aggregate on Strength and Anti-carbonation Properties of Recycled Aggregate Concrete, J. Build. Mater. 15 (2) (2012) 264–267
2012 | Hoffmann et al. | 100 | 0.43 | 5.4 | 0.45 | 325 | 2263 |  | 32 |  | 6 |  |  | 6x12 Cylinder | 33.2 | 6x12 Cylinder | 21450 | 6x6x18 Beam | 4.3 |  |  | C. Hoffmann, S. Schubert, A. Leemann, M. Motavalli, Recycled concrete and mixed rubble as aggregates: influence of variations in composition on the concrete properties and their use as structural material, Constr. Build. Mater. 35 (2012) 701–709
2012 | Li and Xiao | 0 | 0.43 | 3 | [5 empty] | 25 |  |  |  | 4x4x4 Cube | 34.8 | 4x8 Cylinder | 26568 |  |  |  |  | H. Li, J.Z. Xiao, On Fatigue Strength of Recycled Aggregate concrete Based on its Elastic Modulus, J. Build. Mater. 15 (2) (2012) 260–263
2013 | Kim et al. | 0 | 0.43 | 2.9 | 0.5 | 369 |  | 2620 |  | 25 |  | 0.84 | 77 | 4x8 Cylinder | 31 |  |  |  |  | 4x8 Cylinder | 3.5 | Kim, K., Shin, M., & Cha, S. Combined effects of recycled aggregate and fly ash towards concrete sustainability Constr. Build. Mater., 48(2013) 499-507
2013 | Kim et al. | 30 | 0.43 | 2.8 | 0.5 | 369 | 2140 | 2620 | 25 | 25 | 6.28 | 0.84 | 88 | 4x8 Cylinder | 27 |  |  |  |  | 4x8 Cylinder | 2.3 | Kim, K., Shin, M., & Cha, S. Combined effects of recycled aggregate and fly ash towards concrete sustainability Constr. Build. Mater., 48(2013) 499-507
2013 | Kim et al. | 100 | 0.43 | 2.5 | 0.5 | 333 | 2140 |  | 25 |  | 6.28 |  | 100 | 4x8 Cylinder | 27 |  |  |  |  | 4x8 Cylinder | 2.2 | Kim, K., Shin, M., & Cha, S. Combined effects of recycled aggregate and fly ash towards concrete sustainability Constr. Build. Mater., 48(2013) 499-507
2013 | Kim et al. | 100 | 0.43 | 2.5 | 0.5 | 369 | 2140 |  | 25 |  | 6.28 |  |  | 4x8 Cylinder | 18 |  |  |  |  | 4x8 Cylinder | 1.2 | Kim, K., Shin, M., & Cha, S. Combined effects of recycled aggregate and fly ash towards concrete sustainability Constr. Build. Mater., 48(2013) 499-507
2013 | Ulloa et al. | 50 | 0.43 | 2.6 | 0.45 | 380 | 2330 | 2590 | 20 | 20 | 4.5 | 1.2 |  | 6x12 Cylinder | 41 | [6 empty] | V.A. Ulloa, E. García-Taengua, M.J. Pelufo, A. Domingo, P. Serna, New views on effect of recycled aggregates on concrete compressive strength, ACI Mater. J. 110 (6) (2013)
2013 | Ulloa et al. | 100 | 0.43 | 2.3 | 0.4 | 380 | 2330 |  | 20 |  | 4.7 |  |  | 6x12 Cylinder | 37 | [6 empty] | V.A. Ulloa, E. García-Taengua, M.J. Pelufo, A. Domingo, P. Serna, New views on effect of recycled aggregates on concrete compressive strength, ACI Mater. J. 110 (6) (2013)
2013 | Xiao et al. | 100 | 0.43 | 2.6 | 0.75 | 430 | 2520 |  | 32 |  | 9.3 |  |  | 4x4x4 Cube | 46 | 4x8 Cylinder | 36200 |  |  |  |  | J. Xiao, H. Li, Z. Yang, Fatigue behavior of recycled aggregate concrete under compression and bending cyclic loadings, Constr. Build. Mater. 38 (2013) 681–688
2014 | Pedro et al. | 100 | 0.43 | 2.8 | 0.4 | 350 | 2363 |  | 22 |  | 3.6 |  | 240 | 4x4x4 Cube | 70.2 | 6x12 Cylinder | 40400 |  |  | 6x12 Cylinder | 4.9 | D. Pedro, J. de Brito, L. Evangelista, Performance of concrete made with aggregates recycled from precasting industry waste: influence of the crushing process, Mater. Struct. (2014) 1–14
2018 | Nepomuceno et al. | 0 | 0.43 | 2.6 | 1 | 455 |  |  |  | 20 |  | 1.1 | 50-70 | 6x12 Cylinder | 52.9 |  |  |  | 9.14 |  | 3.42 | M.C.S. Nepomuceno, R.A.S. Isidoro, J.P.G. Catarino. Mechanical performance evaluation of concrete made with recycled ceramic coarse aggregates from industrial brick waste. Constr Build Mater, 165 (2018), pp. 284-294
2018 | Nepomuceno et al. | 10 | 0.43 | 2.6 | 1 | 455 |  |  | 20 | 20 | 11.5 | 1.1 | 50-70 | 6x12 Cylinder | 50.3 |  |  |  | 9 |  | 3.2 | M.C.S. Nepomuceno, R.A.S. Isidoro, J.P.G. Catarino. Mechanical performance evaluation of concrete made with recycled ceramic coarse aggregates from industrial brick waste. Constr Build Mater, 165 (2018), pp. 284-294
2018 | Nepomuceno et al. | 30 | 0.43 | 2.5 | 1 | 455 |  |  | 20 | 20 | 11.5 | 1.1 | 50-70 | 6x12 Cylinder | 48.5 |  |  |  | 8.9 |  | 3.25 | M.C.S. Nepomuceno, R.A.S. Isidoro, J.P.G. Catarino. Mechanical performance evaluation of concrete made with recycled ceramic coarse aggregates from industrial brick waste. Constr Build Mater, 165 (2018), pp. 284-294
2018 | Nepomuceno et al. | 50 | 0.43 | 2.4 | 1 | 455 |  |  | 20 | 20 | 11.5 | 1.1 | 50-70 | 6x12 Cylinder | 48.1 |  |  |  | 8.7 |  | 2.96 | M.C.S. Nepomuceno, R.A.S. Isidoro, J.P.G. Catarino. Mechanical performance evaluation of concrete made with recycled ceramic coarse aggregates from industrial brick waste. Constr Build Mater, 165 (2018), pp. 284-294
2018 | Nepomuceno et al. | 75 | 0.43 | 2.7 | 1 | 455 |  |  | 20 | 20 | 11.5 | 1.1 | 50-70 | 6x12 Cylinder | 47.1 |  |  |  | 8.61 |  | 2.66 | M.C.S. Nepomuceno, R.A.S. Isidoro, J.P.G. Catarino. Mechanical performance evaluation of concrete made with recycled ceramic coarse aggregates from industrial brick waste. Constr Build Mater, 165 (2018), pp. 284-294
2011 | Fonseca et al. | 0 | 0.43 | 2.2 | 0.4 | 446 |  | 2510 |  | 25 |  | 1.3 | 80 | 6x6x6 cube | 48.8 | [6 empty] | N. Fonseca, J. de Brito, L. Evangalista. The influence of curing conditions on the mechanical performance of concrete made with recycled concrete waste. Vol 33(6), 637-643 (2011)
2011 | Fonseca et al. | 20 | 0.43 | 2.2 | 0.4 | 446 | 2310 | 2510 | 25 | 25 | 6.1 | 1.3 | 80 | 6x6x6 cube | 48 | [6 empty] | N. Fonseca, J. de Brito, L. Evangalista. The influence of curing conditions on the mechanical performance of concrete made with recycled concrete waste. Vol 33(6), 637-643 (2011)
2011 | Fonseca et al. | 50 | 0.43 | 2.2 | 0.4 | 446 | 2310 | 2510 | 25 | 25 | 6.1 | 1.3 | 80 | 6x6x6 cube | 47.7 | [6 empty] | N. Fonseca, J. de Brito, L. Evangalista. The influence of curing conditions on the mechanical performance of concrete made with recycled concrete waste. Vol 33(6), 637-643 (2011)
2011 | Fonseca et al. | 100 | 0.43 | 2.2 | 0.4 | 446 | 2310 |  | 25 |  | 6.1 |  | 80 | 6x6x6 cube | 47.2 | [6 empty] | N. Fonseca, J. de Brito, L. Evangalista. The influence of curing conditions on the mechanical performance of concrete made with recycled concrete waste. Vol 33(6), 637-643 (2011)
2013 | Deng et al. | 0 | 0.43 | 2.68 | 0.7 | 432 | [7 empty] | 4x4x4 cube | 35.1 | [6 empty] | Z. H. Deng, L. Chen, J. Qian, C. L. Meng, Experimental study on stress-strain curve of recycled coarse aggregate concrete under uniaxial compression, in: Architecture, Building Materials and Engineering Management, volume 357 of Applied Mechanics and Materials, Trans Tech Publications Ltd, 2013, pp. 1415{1419
2003 | Schubert et al. | 100 | 0.44 | 4.7 |  | 320 | 2160 |  | 25 |  | 10.5 |  |  |  | 26.8 |  | 17800 |  | 4.1 |  |  | Schubert S, Hoffmann C, Leemann A, Moser k, Motavalli M (2012) Recycled aggregate concrete: Experimental shear resistance of slabs without shear reinforcement. Engineering Structures 41: 490-497
2003 | Schubert et al. | 100 | 0.44 | 4.7 |  | 320 | 2160 | 0 | 25 |  | 10.5 |  |  |  | 26.16 |  | 17950 |  | 4.2
2007 | Evangelista and De Brito | 20 | 0.44 | 3.4 | 0.6 | 380 | 2165 | 2564 | 20 | 25 | 6.8 | 0.8 |  | 6x6x6 Cube | 58.4 | [6 empty] | L. Evangelista, J. De Brito, Mechanical behaviour of concrete made with fine recycled concrete aggregates, Cem. Concr. Compos. 29 (5) (2007) 397–401
2012 | Hoffmann et al. | 60 | 0.44 | 5.8 | 0.45 | 325 | 2650 |  | 32 | 15 | 1.6 | 0.2 |  | 6x12 Cylinder | 54.4 | 6x12 Cylinder | 33333 | 6x6x18 Beam | 6.4 |  |  | C. Hoffmann, S. Schubert, A. Leemann, M. Motavalli, Recycled concrete and mixed rubble as aggregates: influence of variations in composition on the concrete properties and their use as structural material, Constr. Build. Mater. 35 (2012) 701–709
2012 | Limbachia et al. | 50 | 0.44 | 3.1 | 0.8 | 405 | 2340 | 2510 | 20 | 22 | 5.3 | 1.4 | 40 | 6x12 Cylinder | 31 | 6x12 Cylinder | 19500 |  |  |  |  | M. Limbachiya, M.S. Meddah, Y. Ouchagour, Performance of Portland/silica fume cement concrete produced with recycled concrete aggregate, ACI Mater. J. 109 (1) (2012)
2012 | Limbachia et al. | 100 | 0.44 | 3 | 0.8 | 409 | 2340 |  | 20 |  | 5.3 |  | 50 | 6x12 Cylinder | 30 | 6x12 Cylinder | 16500 |  |  |  |  | M. Limbachiya, M.S. Meddah, Y. Ouchagour, Performance of Portland/silica fume cement concrete produced with recycled concrete aggregate, ACI Mater. J. 109 (1) (2012)
2012 | Pereira et al. | 10 | 0.44 | 3.3 | 0.5 | 350 | 2010 | 2720 | 12 | 20 | 10.9 | 0.6 | 128 | 6x6x6 Cube | 53.7 | 6x12 Cylinder | 40600 |  |  |  | 3.4 | P. Pereira, L. Evangelista, J. de Brito, The effect of superplasticizers on the mechanical performance of concrete made with fine recycled concrete aggregates, Cement Concr. Compos. 34 (9) (2012) 1044–1052
2013 | Thomas et al. | 50 | 0.44 | 2.5 | 0.55 | 380 | 2320 | 2540 | 20 | 20 | 5.3 | 1.8 |  | 6x12 Cylinder | 45 | 6x12 Cylinder | 33000 |  |  | 6x12 Cylinder | 2.7 | C. Thomas, J. Setién, J.A. Polanco, P. Alaejos, M.S. de Juan, Durability of recycled aggregate concrete, Constr. Build. Mater. 40 (2013) 1054–1065
2013 | Thomas et al. | 50 | 0.44 | 2.7 | 0.5 | 385 | 2320 | 2540 | 20 | 20 | 5.3 | 1.8 |  | 6x12 Cylinder | 54 | 6x12 Cylinder | 34000 |  |  | 6x12 Cylinder | 3.9 | C. Thomas, J. Setién, J.A. Polanco, P. Alaejos, M.S. de Juan, Durability of recycled aggregate concrete, Constr. Build. Mater. 40 (2013) 1054–1065
2013 | Ulloa et al. | 50 | 0.44 | 2.6 | 0.45 | 380 | 2330 | 2590 | 20 | 19 | 5.8 | 1.2 |  | 6x12 Cylinder | 44.6 | [6 empty] | V.A. Ulloa, E. García-Taengua, M.J. Pelufo, A. Domingo, P. Serna, New views on effect of recycled aggregates on concrete compressive strength, ACI Mater. J. 110 (6) (2013)
2014 | Duan and Poon | 0 | 0.44 | 2.5 | 0.6 | 425 |  | 2600 |  | 20 |  | 0.9 |  | 4x4x4 Cube | 61.6 | 4x8 Cylinder | 32360 |  |  | 4x8 Cylinder | 3.8 | Z.H. Duan, C.S. Poon, Properties of recycled aggregate concrete made with recycled aggregates with different amounts of old adhered mortars, Mater. Des. 58 (2014) 19–29
2014 | Duan and Poon | 100 | 0.44 | 2.4 | 0.6 | 425 | 2450 |  | 20 |  | 3.1 |  |  | 4x4x4 Cube | 60 | 4x8 Cylinder | 29420 |  |  | 4x8 Cylinder | 3.9 | Z.H. Duan, C.S. Poon, Properties of recycled aggregate concrete made with recycled aggregates with different amounts of old adhered mortars, Mater. Des. 58 (2014) 19–29
2014 | Duan and Poon | 100 | 0.44 | 2.3 | 0.6 | 425 | 2370 |  | 20 |  | 7.1 |  |  | 4x4x4 Cube | 53.7 | 4x8 Cylinder | 24610 |  |  | 4x8 Cylinder | 3.7 | Z.H. Duan, C.S. Poon, Properties of recycled aggregate concrete made with recycled aggregates with different amounts of old adhered mortars, Mater. Des. 58 (2014) 19–29
2014 | Duan and Poon | 100 | 0.44 | 2.3 | 0.6 | 425 | 2360 |  | 20 |  | 7.8 |  |  | 4x4x4 Cube | 53.2 | 4x8 Cylinder | 28500 |  |  | 4x8 Cylinder | 3.4 | Z.H. Duan, C.S. Poon, Properties of recycled aggregate concrete made with recycled aggregates with different amounts of old adhered mortars, Mater. Des. 58 (2014) 19–29
2014 | Knaack and Kurama | 10 | 0.44 | 2.7 | 0.5 | 341 |  | 2710 | 19 | 19 | 6.06 | 0.74 | 125 |  | 41.4 |  | 23300 |  | 3.9 |  |  | Knaack AM, Kurama YC (2014) Behavior of Reinforced Concrete Beams with Recycled Concrete Coarse Aggregates. Journal of Structural Engineering 141(30): 2015.
2014 | Knaack and Kurama | 50 | 0.44 | 3 | 0.5 | 341 |  | 2710 | 19 | 19 | 6.06 | 0.74 | 125 |  | 40 |  | 28800 |  | 3.5 |  |  | Knaack AM, Kurama YC (2014) Behavior of Reinforced Concrete Beams with Recycled Concrete Coarse Aggregates. Journal of Structural Engineering 141(30): 2015.
2014 | Knaack and Kurama | 50 | 0.44 | 3 | 0.5 | 341 |  | 2710 | 19 | 19 | 6.06 | 0.74 | 125 |  | 39.3 |  | 28300 |  | 4.1 |  |  | Knaack AM, Kurama YC (2014) Behavior of Reinforced Concrete Beams with Recycled Concrete Coarse Aggregates. Journal of Structural Engineering 141(30): 2015.
2014 | Knaack and Kurama | 50 | 0.44 | 3 | 0.5 | 341 |  | 2710 | 19 | 19 | 6.06 | 0.74 | 125 |  | 43.6 |  | 29400 |  | 4.4 |  |  | Knaack AM, Kurama YC (2014) Behavior of Reinforced Concrete Beams with Recycled Concrete Coarse Aggregates. Journal of Structural Engineering 141(30): 2015.
2014 | Knaack and Kurama | 50 | 0.44 | 3 | 0.5 | 341 |  | 2710 | 19 | 19 | 6.06 | 0.74 | 125 |  | 40.2 |  | 31000 |  | 4.3 |  |  | Knaack AM, Kurama YC (2014) Behavior of Reinforced Concrete Beams with Recycled Concrete Coarse Aggregates. Journal of Structural Engineering 141(30): 2015.
2014 | Knaack and Kurama | 50 | 0.44 | 3 | 0.5 | 341 |  | 2710 | 19 | 19 | 6.06 | 0.74 | 125 |  | 36.7 |  | 26000 |  | 3.4 |  |  | Knaack AM, Kurama YC (2014) Behavior of Reinforced Concrete Beams with Recycled Concrete Coarse Aggregates. Journal of Structural Engineering 141(30): 2015.
2014 | Knaack and Kurama | 50 | 0.44 | 3 | 0.5 | 341 |  | 2710 | 19 | 19 | 6.06 | 0.74 | 125 |  | 37.6 |  | 24600 |  | 4 |  |  | Knaack AM, Kurama YC (2014) Behavior of Reinforced Concrete Beams with Recycled Concrete Coarse Aggregates. Journal of Structural Engineering 141(30): 2015.
2014 | Knaack and Kurama | 50 | 0.44 | 3 | 0.5 | 341 |  | 2710 | 19 | 19 | 6.06 | 0.74 | 125 |  | 41.8 |  | 27600 |  | 4.3 |  |  | Knaack AM, Kurama YC (2014) Behavior of Reinforced Concrete Beams with Recycled Concrete Coarse Aggregates. Journal of Structural Engineering 141(30): 2015.
2014 | Knaack and Kurama | 50 | 0.44 | 3 | 0.5 | 341 |  | 2710 | 19 | 19 | 6.06 | 0.74 | 125 |  | 37.4 |  | 25200 |  | 4.2 |  |  | Knaack AM, Kurama YC (2014) Behavior of Reinforced Concrete Beams with Recycled Concrete Coarse Aggregates. Journal of Structural Engineering 141(30): 2015.
2014 | Knaack and Kurama | 100 | 0.44 | 2.7 | 0.5 | 341 | 2180 |  | 19 |  | 6.06 |  | 125 |  | 43.8 |  | 23300 |  | 3.4 |  |  | Knaack AM, Kurama YC (2014) Behavior of Reinforced Concrete Beams with Recycled Concrete Coarse Aggregates. Journal of Structural Engineering 141(30): 2015.
2014 | Knaack and Kurama | 100 | 0.44 | 2.7 | 0.5 | 341 | 2180 |  | 19 |  | 6.06 |  | 125 |  | 38.5 |  | 21600 |  | 2.8 |  |  | Knaack AM, Kurama YC (2014) Behavior of Reinforced Concrete Beams with Recycled Concrete Coarse Aggregates. Journal of Structural Engineering 141(30): 2015.
2014 | Knaack and Kurama | 100 | 0.44 | 2.7 | 0.5 | 341 | 2180 |  | 19 |  | 6.06 |  | 125 |  | 35.7 |  | 22300 |  | 3.5 |  |  | Knaack AM, Kurama YC (2014) Behavior of Reinforced Concrete Beams with Recycled Concrete Coarse Aggregates. Journal of Structural Engineering 141(30): 2015.
2014 | Knaack and Kurama | 100 | 0.44 | 2.7 | 0.5 | 341 | 2180 |  | 19 |  | 6.06 |  | 125 |  | 42 |  | 21900 |  | 3.4 |  |  | Knaack AM, Kurama YC (2014) Behavior of Reinforced Concrete Beams with Recycled Concrete Coarse Aggregates. Journal of Structural Engineering 141(30): 2015.
2014 | Knaack and Kurama | 100 | 0.44 | 2.7 | 0.5 | 341 | 2180 |  | 19 |  | 6.06 |  | 125 |  | 37.5 |  | 22500 |  | 2.8 |  |  | Knaack AM, Kurama YC (2014) Behavior of Reinforced Concrete Beams with Recycled Concrete Coarse Aggregates. Journal of Structural Engineering 141(30): 2015.
2014 | Knaack and Kurama | 100 | 0.44 | 2.7 | 0.5 | 341 | 2180 |  | 19 |  | 6.06 |  | 125 |  | 39.1 |  | 20900 |  | 3.8 |  |  | Knaack AM, Kurama YC (2014) Behavior of Reinforced Concrete Beams with Recycled Concrete Coarse Aggregates. Journal of Structural Engineering 141(30): 2015.
2014 | Knaack and Kurama | 100 | 0.44 | 2.7 | 0.5 | 341 | 2180 |  | 19 |  | 6.06 |  | 125 |  | 39.2 |  | 22700 |  | 3.7 |  |  | Knaack AM, Kurama YC (2014) Behavior of Reinforced Concrete Beams with Recycled Concrete Coarse Aggregates. Journal of Structural Engineering 141(30): 2015.
2014 | Thomas et al.1 | 50 | 0.44 | 2.5 | 0.5 | 380 | 2320 | 2730 | 19 | 19 | 5.3 | 0.5 |  | 4x8 Cylinder | 63.5 | 4x8 Cylinder | 34000 |  |  | 4x8 Cylinder | 4.8 | C. Thomas, I. Sosa, J. Setién, J.A. Polanco, A.I. Cimentada, Evaluation of the fatigue behavior of recycled aggregate concrete, J. Clean Prod. 65 (2014) 397–405
2014 | Thomas et al.1 | 50 | 0.44 | 2.7 | 0.5 | 385 | 2320 | 2730 | 19 | 19 | 5.3 | 0.5 |  | 4x8 Cylinder | 61.2 | 4x8 Cylinder | 32900 |  |  | 4x8 Cylinder | 2.9 | C. Thomas, I. Sosa, J. Setién, J.A. Polanco, A.I. Cimentada, Evaluation of the fatigue behavior of recycled aggregate concrete, J. Clean Prod. 65 (2014) 397–405
2018 | Thomas et al. 3 | 50 | 0.44 | 2.5 | 0.55 | 380 | 2320 | 2540 | 20 | 20 | 5.3 | 1.8 | 17 |  | 63.5 |  | 34000 |  |  |  | 4.78 | C. Thomas, J..Setiéna, J.A. Polanco, A.I. Cimentada, C. Medina. Influence of Curing Conditions on Recycled Aggregate Concrete. Construction and Building Materials. Vol 172, 2018.
2018 | Thomas et al. 3 | 50 | 0.44 | 2.7 | 0.5 | 385 | 2320 | 2540 | 20 | 20 | 5.3 | 1.8 | 17 |  | 61.2 |  | 32900 |  |  |  | 2.9 | C. Thomas, J..Setiéna, J.A. Polanco, A.I. Cimentada, C. Medina. Influence of Curing Conditions on Recycled Aggregate Concrete. Construction and Building Materials. Vol 172, 2018.
2000 | Limbachia et al. | 0 | 0.45 | 3.3 | 0.569 | 370 | 2600 |  |  | 20 |  | 2.5 |  | 4x4x4 Cube | 51.2 | 6x12 Cylinder | 27000 | 6x6x18 Beam | 5.2 |  |  | M.C. Limbachiya, T. Leelawat, R.K. Dhir, Use of recycled concrete aggregate in high-strength concrete, Mater. Struct. 33 (9) (2000) 574–580.
2000 | Limbachia et al. | 30 | 0.45 | 3.3 | 0.569 | 370 | 2410 |  | 20 | 20 | 4.9 | 2.5 |  | 4x4x4 Cube | 50.6 | 6x12 Cylinder | 27000 | 6x6x18 Beam | 5.2 |  |  | M.C. Limbachiya, T. Leelawat, R.K. Dhir, Use of recycled concrete aggregate in high-strength concrete, Mater. Struct. 33 (9) (2000) 574–580.
2000 | Limbachia et al. | 50 | 0.45 | 3.3 | 0.569 | 370 | 2410 |  | 20 | 20 | 4.9 | 2.5 |  | 4x4x4 Cube | 50.8 | 6x12 Cylinder | 27500 | 6x6x18 Beam | 4.9 |  |  | M.C. Limbachiya, T. Leelawat, R.K. Dhir, Use of recycled concrete aggregate in high-strength concrete, Mater. Struct. 33 (9) (2000) 574–580.
2000 | Limbachia et al. | 100 | 0.45 | 3.3 | 0.569 | 370 | 2410 |  | 20 |  | 4.9 |  |  | 4x4x4 Cube | 50.2 | 6x12 Cylinder | 26500 | 6x6x18 Beam | 5 |  |  | M.C. Limbachiya, T. Leelawat, R.K. Dhir, Use of recycled concrete aggregate in high-strength concrete, Mater. Struct. 33 (9) (2000) 574–580.
2002 | Gomez-Sobreron | 30 | 0.45 | 2.5 | 0.5 | 400 | 2280 |  | 20 | 20 | 5.8 | 0.9 |  | 6x12 Cylinder | 37 | 6x12 Cylinder | 27800 |  |  |  | 3.6 | J. Gómez-Soberón, Porosity of recycled concrete with substitution of recycled concrete aggregate: an experimental study, Cem. Concr. Res. 32 (8) (2002) 1301–1311
2004 | Goncalves et al. | 0 | 0.45 | 3.3 | [5 empty] | 20 |  | 0.5 |  | 6x6x6 Cube | 61.7 | [6 empty] | A. Gonçalves, A. Esteves, M. Vieira, Influence of recycled concrete aggregates on concrete durability, In: International RILEM Conference on the Use of Recycled Materials in Buildings and Structures, 2004, pp. 554–562
2004 | Goncalves et al. | 25 | 0.45 | 3.2 |  |  |  |  | 15 | 20 |  | 0.5 |  | 6x6x6 Cube | 60.7 | [6 empty] | A. Gonçalves, A. Esteves, M. Vieira, Influence of recycled concrete aggregates on concrete durability, In: International RILEM Conference on the Use of Recycled Materials in Buildings and Structures, 2004, pp. 554–562
2004 | Goncalves et al. | 50 | 0.45 | 3.1 |  |  |  |  | 15 | 20 | 5.6 | 0.5 |  | 6x6x6 Cube | 59.4 | [6 empty] | A. Gonçalves, A. Esteves, M. Vieira, Influence of recycled concrete aggregates on concrete durability, In: International RILEM Conference on the Use of Recycled Materials in Buildings and Structures, 2004, pp. 554–562
2004 | Goncalves et al. | 100 | 0.45 | 2.9 |  |  |  |  | 15 |  | 5.6 |  |  | 6x6x6 Cube | 52.8 | [6 empty] | A. Gonçalves, A. Esteves, M. Vieira, Influence of recycled concrete aggregates on concrete durability, In: International RILEM Conference on the Use of Recycled Materials in Buildings and Structures, 2004, pp. 554–562
2007 | Evangelista and De Brito | 30 | 0.45 | 3.5 | 0.6 | 380 | 2165 | 2564 | 20 | 25 | 6.8 | 0.8 |  | 6x6x6 Cube | 61.3 | 6x12 Cylinder | 34200 |  |  | 6x12 Cylinder | 3.7 | L. Evangelista, J. De Brito, Mechanical behaviour of concrete made with fine recycled concrete aggregates, Cem. Concr. Compos. 29 (5) (2007) 397–401
2007 | Kou et al. | 0 | 0.45 | 2.8 | 0.57 | 400 |  | 2620 |  | 19 |  | 1.1 |  | 4x4x4 Cube | 66.8 | 4x8 Cylinder | 38700 |  |  | 4x8 Cylinder | 2.4 | S.C. Kou, C.S. Poon, D. Chan, Influence of fly ash as cement replacement on the properties of recycled aggregate concrete, J. Mate. Civ. Eng. 19 (9) (2007) 709–717
2007 | Kou et al. | 20 | 0.45 | 2.8 | 0.57 | 400 | 2570 | 2620 | 20 | 19 | 3.5 | 1.1 |  | 4x4x4 Cube | 62.4 | 4x8 Cylinder | 29100 |  |  | 4x8 Cylinder | 3.2 | S.C. Kou, C.S. Poon, D. Chan, Influence of fly ash as cement replacement on the properties of recycled aggregate concrete, J. Mate. Civ. Eng. 19 (9) (2007) 709–717
2007 | Kou et al. | 50 | 0.45 | 2.7 | 0.57 | 400 | 2570 | 2620 | 20 | 19 | 3.5 | 1.1 |  | 4x4x4 Cube | 55.8 | 4x8 Cylinder | 26000 |  |  | 4x8 Cylinder | 3 | S.C. Kou, C.S. Poon, D. Chan, Influence of fly ash as cement replacement on the properties of recycled aggregate concrete, J. Mate. Civ. Eng. 19 (9) (2007) 709–717
2007 | Kou et al. | 100 | 0.45 | 2.7 | 0.57 | 400 | 2570 |  | 20 |  | 3.5 |  |  | 4x4x4 Cube | 42 | 4x8 Cylinder | 23400 |  |  | 4x8 Cylinder | 2.8 | S.C. Kou, C.S. Poon, D. Chan, Influence of fly ash as cement replacement on the properties of recycled aggregate concrete, J. Mate. Civ. Eng. 19 (9) (2007) 709–717
2007 | Poon et al. | 100 | 0.45 | 2.5 | 0.64 | 410 | 2570 |  | 20 |  | 3.5 |  |  | 4x4x4 Cube | 37.1 | [6 empty] | C.S. Poon, S.C. Kou, L. Lam, Influence of recycled aggregate on slump and bleeding of fresh concrete, Mater. Struct. 40 (9) (2007) 981–988
2007 | Sato et al. | 100 | 0.45 | 2.66 | 0.32 | 278 | 2410 |  |  |  | 6.13 |  |  | 4x8 Cylinder | 30.4 | 4x8 Cylinder | 20630 | 6x8x112 Beam |  | 6x8 Cylinder | 2.6 | Sato R, Maruyama I, Sogabe T, Sogo M (2007) Flexural behavior of reinforced recycled concrete beams. Journal of Advanced Concrete Technology 5(1): 43-61.
2007 | Sato et al. | 100 | 0.45 | 2.66 | 0.32 | 278 | 2410 |  |  |  | 6.13 |  |  | 4x8 Cylinder | 28.4 | 4x8 Cylinder | 20080 | 6x8x112 Beam |  | 6x8 Cylinder | 2.4 | Sato R, Maruyama I, Sogabe T, Sogo M (2007) Flexural behavior of reinforced recycled concrete beams. Journal of Advanced Concrete Technology 5(1): 43-61.
2008 | Kou et al. | 0 | 0.45 | 2.8 | 0.5 | 400 |  | 2620 |  | 20 |  | 1.1 |  | 4x8 Cylinder | 66.8 | 4x8 Cylinder | 32210 |  |  | 4x8 Cylinder | 3.8 | S.C. Kou, C.S. Poon, D. Chan, Influence of fly ash as a cement addition on the hardened properties of recycled aggregate concrete, Mater. Struct. 41 (7) (2008) 1191–1201
2008 | Kou et al. | 20 | 0.45 | 2.8 | 0.5 | 400 | 2570 |  | 20 | 20 | 3.5 | 1.1 |  | 4x8 Cylinder | 62.4 | 4x8 Cylinder | 30370 |  |  | 4x8 Cylinder | 3.7 | S.C. Kou, C.S. Poon, D. Chan, Influence of fly ash as a cement addition on the hardened properties of recycled aggregate concrete, Mater. Struct. 41 (7) (2008) 1191–1201
2008 | Kou et al. | 50 | 0.45 | 2.7 | 0.5 | 400 | 2570 |  | 20 | 20 | 3.5 | 1.1 |  | 4x8 Cylinder | 56.8 | 4x8 Cylinder | 28540 |  |  | 4x8 Cylinder | 3.7 | S.C. Kou, C.S. Poon, D. Chan, Influence of fly ash as a cement addition on the hardened properties of recycled aggregate concrete, Mater. Struct. 41 (7) (2008) 1191–1201
2008 | Kou et al. | 100 | 0.45 | 2.5 | 0.5 | 400 | 2570 |  | 20 |  | 3.5 |  |  | 4x8 Cylinder | 52.1 | 4x8 Cylinder | 26600 |  |  | 4x8 Cylinder | 3.5 | S.C. Kou, C.S. Poon, D. Chan, Influence of fly ash as a cement addition on the hardened properties of recycled aggregate concrete, Mater. Struct. 41 (7) (2008) 1191–1201
2008 | Zhou et al. | 100 | 0.45 | 3.2 |  |  |  |  | 32 |  | 4.8 |  |  | 4x4x4 Cube | 40.7 | [6 empty] | H. Zhou, B.K. Liu, L.U. Guo, Experimental research on the basic mechanical properties of recycled aggregate concrete, J. Anhui Inst. Arch. Ind. 6 (2008) 3
2009 | Fathifazl et al. | 63.5 | 0.45 | 3.9 | 0.5 | 335 | 2310 |  | 19 | [5 empty] | 41.6 | [5 empty] | 3.4 | Fathifazl G, Razaqpur AG, Isgor OB, Abbas A, Fournier B, et al. (2009) Flexural performance of steel-reinforced recycled concrete beams. ACI Structural Journal 106(06): 858-867
2009 | Fathifazl et al. | 74.3 | 0.45 | 3.1 | 0.55 | 358 | 2420 |  | 19 | [5 empty] | 49.1 | [5 empty] | 3.7 | Fathifazl G, Razaqpur AG, Isgor OB, Abbas A, Fournier B, et al. (2009) Flexural performance of steel-reinforced recycled concrete beams. ACI Structural Journal 106(06): 858-867
2010 | Corinaldesi | 50 | 0.45 | 3.1 | 0.5 | 340 | 2400 | 2570 | 5 | 30 | 6.8 | 3 |  | 4x4x4 Cube | 39.6 | 4x8 Cylinder | 28600 |  |  |  |  | V. Corinaldesi, Mechanical and elastic behaviour of concretes made of recycled-concrete coarse aggregates, Constr. Build. Mater. 24 (9) (2010) 1616–1620
2010 | Corinaldesi | 50 | 0.45 | 3.1 | 0.5 | 340 | 2400 | 2570 | 22 | 30 | 6.8 | 3 |  | 4x4x4 Cube | 45.8 | 4x8 Cylinder | 33300 |  |  |  |  | V. Corinaldesi, Mechanical and elastic behaviour of concretes made of recycled-concrete coarse aggregates, Constr. Build. Mater. 24 (9) (2010) 1616–1620
2011 | Fathifazl et al. | 0 | 0.45 | 1.9 | 0.5 | 430 | 2420 |  |  | 25 |  | 0.9 |  | 6x12 Cylinder | 35.2 | [6 empty] | G. Fathifazl, A.G. Razaqpur, O.B. Isgor, A. Abbas, B. Fournier, S. Foo, Creep and drying shrinkage characteristics of concrete produced with coarse recycled concrete aggregate, Cem. Concr. Compos. 33 (10) (2011) 1026–1037
2011 | Fathifazl et al. | 0 | 0.45 | 2.1 | 0.55 | 424 | 2420 |  |  | 25 |  | 0.9 |  | 6x12 Cylinder | 34.1 | [6 empty] | G. Fathifazl, A.G. Razaqpur, O.B. Isgor, A. Abbas, B. Fournier, S. Foo, Creep and drying shrinkage characteristics of concrete produced with coarse recycled concrete aggregate, Cem. Concr. Compos. 33 (10) (2011) 1026–1037
2011 | Fathifazl et al. | 63.5 | 0.45 | 3.4 | 0.55 | 335 | 2420 | 2740 | 19 | 25 | 5.4 | 0.9 |  | 6x12 Cylinder | 41.4 | [6 empty] | G. Fathifazl, A.G. Razaqpur, O.B. Isgor, A. Abbas, B. Fournier, S. Foo, Creep and drying shrinkage characteristics of concrete produced with coarse recycled concrete aggregate, Cem. Concr. Compos. 33 (10) (2011) 1026–1037
2011 | Fathifazl et al. | 74.3 | 0.45 | 3.1 | 0.55 | 335 | 2420 | 2740 | 19 | 25 | 3.3 | 0.9 |  | 6x12 Cylinder | 44.8 | [6 empty] | G. Fathifazl, A.G. Razaqpur, O.B. Isgor, A. Abbas, B. Fournier, S. Foo, Creep and drying shrinkage characteristics of concrete produced with coarse recycled concrete aggregate, Cem. Concr. Compos. 33 (10) (2011) 1026–1037
2011 | Fathifazl et al. | 100 | 0.45 | 2.3 | 0.4 | 349 | 2420 |  | 19 |  | 5.4 |  |  | 6x12 Cylinder | 43.9 | [6 empty] | G. Fathifazl, A.G. Razaqpur, O.B. Isgor, A. Abbas, B. Fournier, S. Foo, Creep and drying shrinkage characteristics of concrete produced with coarse recycled concrete aggregate, Cem. Concr. Compos. 33 (10) (2011) 1026–1037
2011 | Fathifazl et al. | 100 | 0.45 | 2.5 | 0.4 | 349 | 2420 |  | 19 |  | 3.3 |  |  | 6x12 Cylinder | 45.9 | [6 empty] | G. Fathifazl, A.G. Razaqpur, O.B. Isgor, A. Abbas, B. Fournier, S. Foo, Creep and drying shrinkage characteristics of concrete produced with coarse recycled concrete aggregate, Cem. Concr. Compos. 33 (10) (2011) 1026–1037
2011 | Somna et al. | 0 | 0.45 | 2.3 | 0.55 | 424 |  | 2730 |  | 25 |  | 0.45 | 70 | 4x8 Cylinder | 44.4 | [6 empty] | R. Somna, C. Jaturapitakkul, W. Chalee, P. Rattanachu, Effect of the water to binder ratio and ground fly ash on properties of recycled aggregate concrete, J. Mater. Civ. Eng. 24 (1) (2011) 16–22
2011 | Somna et al. | 100 | 0.45 | 2.3 | 0.55 | 424 | 2490 |  | 19 |  | 4.8 |  | 65 | 4x8 Cylinder | 41 | [6 empty] | R. Somna, C. Jaturapitakkul, W. Chalee, P. Rattanachu, Effect of the water to binder ratio and ground fly ash on properties of recycled aggregate concrete, J. Mater. Civ. Eng. 24 (1) (2011) 16–22
2012 | Abd Elhakam et al. | 0 | 0.45 | 2.6 | 0.6 | 400 |  |  |  | 20 |  |  |  | 6x6x6 Cube | 39.5 |  |  |  |  | 4x8 Cylinder | 3.4 | A. Abd Elhakam, A.E. Mohamed, E. Awad, Influence of self-healing, mixing method and adding silica fume on mechanical properties of recycled aggregates concrete, Constr. Build. Mater. 35 (2012) 421–427
2012 | Abd Elhakam et al. | 25 | 0.45 | 2.6 | 0.6 | 400 |  |  | 19 | 20 |  |  |  | 6x6x6 Cube | 38.3 |  |  |  |  | 4x8 Cylinder | 3.1 | A. Abd Elhakam, A.E. Mohamed, E. Awad, Influence of self-healing, mixing method and adding silica fume on mechanical properties of recycled aggregates concrete, Constr. Build. Mater. 35 (2012) 421–427
2012 | Abd Elhakam et al. | 50 | 0.45 | 2.5 | 0.6 | 400 |  |  | 19 | 20 |  |  |  | 6x6x6 Cube | 37 |  |  |  |  | 4x8 Cylinder | 2.7 | A. Abd Elhakam, A.E. Mohamed, E. Awad, Influence of self-healing, mixing method and adding silica fume on mechanical properties of recycled aggregates concrete, Constr. Build. Mater. 35 (2012) 421–427
2012 | Abd Elhakam et al. | 75 | 0.45 | 2.5 | 0.6 | 400 |  |  | 19 | 19 |  |  |  | 6x6x6 Cube | 35 |  |  |  |  | 4x8 Cylinder | 2.5 | A. Abd Elhakam, A.E. Mohamed, E. Awad, Influence of self-healing, mixing method and adding silica fume on mechanical properties of recycled aggregates concrete, Constr. Build. Mater. 35 (2012) 421–427
2012 | Abd Elhakam et al. | 100 | 0.45 | 2.5 | 0.6 | 400 |  |  | 19 |  |  |  |  | 6x6x6 Cube | 33.3 |  |  |  |  | 4x8 Cylinder | 2.1 | A. Abd Elhakam, A.E. Mohamed, E. Awad, Influence of self-healing, mixing method and adding silica fume on mechanical properties of recycled aggregates concrete, Constr. Build. Mater. 35 (2012) 421–427
2012 | Hoffmann et al. | 25 | 0.45 | 6.4 | 0.4 | 300 | 2650 |  | 32 | 32 | 1.6 | 0.2 |  | 6x12 Cylinder | 53.4 | 6x12 Cylinder | 34800 | 6x6x18 Beam | 6 |  |  | C. Hoffmann, S. Schubert, A. Leemann, M. Motavalli, Recycled concrete and mixed rubble as aggregates: influence of variations in composition on the concrete properties and their use as structural material, Constr. Build. Mater. 35 (2012) 701–709
2012 | Pereira et al. | 0 | 0.45 | 3.2 | 0.5 | 350 |  | 2720 |  | 20 |  | 0.6 | 125 | 6x6x6 Cube | 53.3 | 6x12 Cylinder | 41300 |  |  |  | 3.7 | P. Pereira, L. Evangelista, J. de Brito, The effect of superplasticizers on the mechanical performance of concrete made with fine recycled concrete aggregates, Cement Concr. Compos. 34 (9) (2012) 1044–1052
2013 | Barbudo et al. | 0 | 0.45 | 3.1 | 0.45 | 350 |  | 2581 |  | 22 |  | 1.2 | 111 | 6x12 Cylinder | 59.7 | 6x12 Cylinder | 41630 |  |  |  |  | A. Barbudo, J. de Brito, L. Evangelista, M. Bravo, F. Agrela, Influence of waterreducing admixtures on the mechanical performance of recycled concrete, J. Clean Prod. 59 (2013) 93–98
2013 | Barbudo et al. | 20 | 0.45 | 3.1 | 0.45 | 350 | 2451 | 2581 | 20 | 22 | 7.3 | 1.2 | 109 | 6x12 Cylinder | 64.7 | 6x12 Cylinder | 40100 |  |  |  |  | A. Barbudo, J. de Brito, L. Evangelista, M. Bravo, F. Agrela, Influence of waterreducing admixtures on the mechanical performance of recycled concrete, J. Clean Prod. 59 (2013) 93–98
2013 | Barbudo et al. | 50 | 0.45 | 3.1 | 0.45 | 350 | 2451 | 2581 | 20 | 22 | 7.3 | 1.2 | 108 | 6x12 Cylinder | 55 | 6x12 Cylinder | 37000 |  |  |  |  | A. Barbudo, J. de Brito, L. Evangelista, M. Bravo, F. Agrela, Influence of waterreducing admixtures on the mechanical performance of recycled concrete, J. Clean Prod. 59 (2013) 93–98
2013 | Barbudo et al. | 100 | 0.45 | 3.1 | 0.45 | 350 | 2451 |  | 20 |  | 7.3 |  | 107 | 6x12 Cylinder | 53.9 | 6x12 Cylinder | 32750 |  |  |  |  | A. Barbudo, J. de Brito, L. Evangelista, M. Bravo, F. Agrela, Influence of waterreducing admixtures on the mechanical performance of recycled concrete, J. Clean Prod. 59 (2013) 93–98
2013 | Thomas et al. | 20 | 0.45 | 2.5 | 0.5 | 380 | 2320 | 2540 | 20 | 20 | 5.3 | 1.8 |  | 6x12 Cylinder | 50.5 | 6x12 Cylinder | 36000 |  |  | 6x12 Cylinder | 3.5 | C. Thomas, J. Setién, J.A. Polanco, P. Alaejos, M.S. de Juan, Durability of recycled aggregate concrete, Constr. Build. Mater. 40 (2013) 1054–1065
2013 | Ulloa et al. | 100 | 0.45 | 2.3 | 0.4 | 380 | 2330 |  | 20 |  | 3.9 |  |  | 6x12 Cylinder | 42.9 | [6 empty] | V.A. Ulloa, E. García-Taengua, M.J. Pelufo, A. Domingo, P. Serna, New views on effect of recycled aggregates on concrete compressive strength, ACI Mater. J. 110 (6) (2013)
2014 | Arezoumandi | 30 | 0.45 | 3.5 | 0.45 | 315 | 2350 | 2720 | 25 | 25 | 4.56 | 0.98 |  |  | 44.5 | [6 empty] | Arezoumandi M, Jonathan Drury J, Volz, JS (2014) Effect of Recycled Concrete Aggregate Replacement Level on the Fracture Behavior of Concrete. Journal of Frontiers in Construction Engineering 3(1): 1-8
2014 | Beltran et al.1 | 0 | 0.45 | 1.9 | 0.4 | 300 |  | 2680 |  | 20 |  |  |  | 6x12 Cylinder | 66.9 |  |  | 4x4x20 Beam | 3.8 | 6x12 Cylinder | 4.3 | M.G. Beltrán, F. Agrela, A. Barbudo, J. Ayuso, A. Ramírez, Mechanical and durability properties of concretes manufactured with biomass bottom ash and recycled coarse aggregates, Constr. Build. Mater. 72 (2014) 231–238
2014 | Beltran et al.1 | 20 | 0.45 | 2.3 | 0.4 | 300 | 2380 | 2680 | 16 | 20 | 6.94 |  |  | 6x12 Cylinder | 49.3 |  |  | 4x4x20 Beam | 2.8 | 6x12 Cylinder | 3.3 | M.G. Beltrán, F. Agrela, A. Barbudo, J. Ayuso, A. Ramírez, Mechanical and durability properties of concretes manufactured with biomass bottom ash and recycled coarse aggregates, Constr. Build. Mater. 72 (2014) 231–238
2014 | Beltran et al.1 | 40 | 0.45 | 2.5 | 0.4 | 300 | 2380 | 2680 | 16 | 20 | 6.94 |  |  | 6x12 Cylinder | 40.9 |  |  | 4x4x20 Beam | 2.7 | 6x12 Cylinder | 2.8 | M.G. Beltrán, F. Agrela, A. Barbudo, J. Ayuso, A. Ramírez, Mechanical and durability properties of concretes manufactured with biomass bottom ash and recycled coarse aggregates, Constr. Build. Mater. 72 (2014) 231–238
2014 | Capitanio et al. | 100 | 0.45 | 2.1 |  |  |  |  | 7 |  | 4.1 |  |  | 4x8 Cylinder | 40.8 | 4x8 Cylinder | 25700 | 4x4x20 Beam | 3.9 | 6x12 Cylinder | 2.5 | S. Capitanio, S. Hayes, M. Mak, M. Murdock, Design of RAC filled FRP Tubers as Columns for New Construction. Final Year Honor’s Research Project Report, The University of Adelaide, 2014
2014 | Capitanio et al. | 100 | 0.45 | 2.1 |  |  |  |  | 7 |  | 4.1 |  |  | 4x8 Cylinder | 39.2 | 4x8 Cylinder | 25100 | 4x4x20 Beam | 3.6 | 6x12 Cylinder | 2.4 | S. Capitanio, S. Hayes, M. Mak, M. Murdock, Design of RAC filled FRP Tubers as Columns for New Construction. Final Year Honor’s Research Project Report, The University of Adelaide, 2014
2014 | Kang et al. | 0 | 0.45 | 2.7 | 0.5 | 365 |  | 2570 |  | 25 |  | 1.1 | 120 | 4x8 Cylinder | 38.6 | 4x8 Cylinder | 29200 | 6x6x18 Beam | 10.2 | 4x8 Cylinder | 3.3 | T.H.K. Kang, W. Kim, Y.K. Kwak, S.G. Hong, Flexural testing of reinforced concrete beams with recycled concrete aggregates (with Appendix), ACI Struct. J. 111 (3) (2014)
2014 | Kang et al. | 15 | 0.45 | 2.7 | 0.5 | 365 | 2200 | 2570 | 25 | 25 | 5.4 | 1.1 | 110 | 4x8 Cylinder | 32.7 | 4x8 Cylinder | 29200 | 6x6x18 Beam | 9.7 | 4x8 Cylinder | 3 | T.H.K. Kang, W. Kim, Y.K. Kwak, S.G. Hong, Flexural testing of reinforced concrete beams with recycled concrete aggregates (with Appendix), ACI Struct. J. 111 (3) (2014)
2014 | Kang et al. | 30 | 0.45 | 2.2 | 0.5 | 365 | 2200 | 2570 | 25 | 25 | 5.4 | 1.1 | 100 | 4x8 Cylinder | 31.7 | 4x8 Cylinder | 26500 | 6x6x18 Beam | 9 | 4x8 Cylinder | 2.7 | T.H.K. Kang, W. Kim, Y.K. Kwak, S.G. Hong, Flexural testing of reinforced concrete beams with recycled concrete aggregates (with Appendix), ACI Struct. J. 111 (3) (2014)
2014 | Kang et al. | 50 | 0.45 | 2.7 | 0.5 | 365 | 2200 | 2570 | 25 | 20 | 5.4 |  | 85 | 4x8 Cylinder | 29 | 4x8 Cylinder | 25300 | 6x6x18 Beam | 8.9 | 4x8 Cylinder | 2.7 | T.H.K. Kang, W. Kim, Y.K. Kwak, S.G. Hong, Flexural testing of reinforced concrete beams with recycled concrete aggregates (with Appendix), ACI Struct. J. 111 (3) (2014)
2014 | Pedro et al. | 100 | 0.45 | 2.9 | 0.4 | 350 | 2496 |  | 22 |  | 4.2 |  | 240 | 4x4x4 Cube | 68.5 | 6x12 Cylinder | 40300 |  |  | 6x12 Cylinder | 4.8 | D. Pedro, J. de Brito, L. Evangelista, Performance of concrete made with aggregates recycled from precasting industry waste: influence of the crushing process, Mater. Struct. (2014) 1–14
2014 | Thomas et al.1 | 20 | 0.45 | 2.5 | 0.3 | 380 | 2320 | 2730 | 19 | 19 | 5.3 | 0.5 |  | 4x8 Cylinder | 64.8 | 4x8 Cylinder | 36100 |  |  | 4x8 Cylinder | 4.7 | C. Thomas, I. Sosa, J. Setién, J.A. Polanco, A.I. Cimentada, Evaluation of the fatigue behavior of recycled aggregate concrete, J. Clean Prod. 65 (2014) 397–405
2015 | Haitao and Shizhu | 0 | 0.45 | 2.6 | 1 | 433 |  | 2780 |  | 32 |  | 0.72 | 80 | 6x6x6 Cube | 49.6 | [6 empty] | Y. Haitao, T.Shizhu. Preparation and properties of high-strength recycled concrete in cold areas. Materiales de Construcción, 65:318 1-6, 2015
2015 | Haitao and Shizhu | 30 | 0.45 | 2.6 | 1 | 433 | 2492 | 2780 | 32 | 32 | 3.87 | 0.72 | 75 | 6x6x6 Cube | 49.3 | [6 empty] | Y. Haitao, T.Shizhu. Preparation and properties of high-strength recycled concrete in cold areas. Materiales de Construcción, 65:318 1-6, 2015
2015 | Haitao and Shizhu | 50 | 0.45 | 2.6 | 1 | 433 | 2492 | 2780 | 32 | 32 | 3.87 | 0.72 | 70 | 6x6x6 Cube | 50.2 | [6 empty] | Y. Haitao, T.Shizhu. Preparation and properties of high-strength recycled concrete in cold areas. Materiales de Construcción, 65:318 1-6, 2016
2015 | Haitao and Shizhu | 80 | 0.45 | 2.6 | 1 | 433 | 2492 | 2780 | 32 | 32 | 3.87 | 0.72 | 50 | 6x6x6 Cube | 46.7 | [6 empty] | Y. Haitao, T.Shizhu. Preparation and properties of high-strength recycled concrete in cold areas. Materiales de Construcción, 65:318 1-6, 2017
2015 | Haitao and Shizhu | 100 | 0.45 | 2.6 | 1 | 433 | 2492 |  | 32 |  | 3.87 |  | 35 | 6x6x6 Cube | 46.3 | [6 empty] | Y. Haitao, T.Shizhu. Preparation and properties of high-strength recycled concrete in cold areas. Materiales de Construcción, 65:318 1-6, 2018
2015 | Vivian et al. | 0 | 0.45 | 2.7 | 0.55 | 400 |  | 2720 |  | 20 |  | 0.57 | 75 | 4x8 Cylinder | 58.4 | [6 empty] | W.Y.T. Vivian, D. Kotrayothar, J. Xiao. Long-term deformation behaviour of RAC. Constr. Build. Mater., 100 (2015) 262-272
2015 | Vivian et al. | 0 | 0.45 | 2.7 | 1 | 535 |  | 2720 |  | 20 |  | 0.57 | 75 | 4x8 Cylinder | 80.4 | [6 empty] | W.Y.T. Vivian, D. Kotrayothar, J. Xiao. Long-term deformation behaviour of RAC. Constr. Build. Mater., 100 (2015) 262-272
2015 | Vivian et al. | 0 | 0.45 | 2.7 | 0.5 | 320 |  | 2720 |  | 20 |  | 0.57 | 75 | 4x8 Cylinder | 42.93 | [6 empty] | W.Y.T. Vivian, D. Kotrayothar, J. Xiao. Long-term deformation behaviour of RAC. Constr. Build. Mater., 100 (2015) 262-272
2015 | Vivian et al. | 30 | 0.45 | 2.7 | 0.55 | 400 | 2640 | 2720 | 20 | 20 | 2.68 | 0.57 | 75 | 4x8 Cylinder | 52.4 | [6 empty] | W.Y.T. Vivian, D. Kotrayothar, J. Xiao. Long-term deformation behaviour of RAC. Constr. Build. Mater., 100 (2015) 262-272
2015 | Vivian et al. | 30 | 0.45 | 2.7 | 1 | 535 | 2640 | 2720 | 20 | 20 | 2.68 | 0.57 | 65 | 4x8 Cylinder | 74.01 | [6 empty] | W.Y.T. Vivian, D. Kotrayothar, J. Xiao. Long-term deformation behaviour of RAC. Constr. Build. Mater., 100 (2015) 262-272
2015 | Vivian et al. | 30 | 0.45 | 2.7 | 0.5 | 320 | 2640 | 2720 | 20 | 20 | 2.68 | 0.57 | 65 | 4x8 Cylinder | 34.92 | [6 empty] | W.Y.T. Vivian, D. Kotrayothar, J. Xiao. Long-term deformation behaviour of RAC. Constr. Build. Mater., 100 (2015) 262-272
2015 | Vivian et al. | 50 | 0.45 | 2.7 | 0.55 | 400 | 2640 | 2720 | 20 | 20 | 2.68 | 0.57 | 70 | 4x8 Cylinder | 50 | [6 empty] | W.Y.T. Vivian, D. Kotrayothar, J. Xiao. Long-term deformation behaviour of RAC. Constr. Build. Mater., 100 (2015) 262-272
2015 | Vivian et al. | 70 | 0.45 | 2.7 | 0.55 | 400 | 2640 | 2720 | 20 | 20 | 2.68 | 0.57 | 75 | 4x8 Cylinder | 46.8 | [6 empty] | W.Y.T. Vivian, D. Kotrayothar, J. Xiao. Long-term deformation behaviour of RAC. Constr. Build. Mater., 100 (2015) 262-272
2015 | Vivian et al. | 100 | 0.45 | 2.7 | 0.55 | 400 | 2640 |  | 20 |  | 2.68 |  | 80 | 4x8 Cylinder | 41.5 | [6 empty] | W.Y.T. Vivian, D. Kotrayothar, J. Xiao. Long-term deformation behaviour of RAC. Constr. Build. Mater., 100 (2015) 262-272
2015 | Vivian et al. | 100 | 0.45 | 2.7 | 1 | 535 | 2640 |  | 20 |  | 2.68 |  | 70 | 4x8 Cylinder | 55.46 | [6 empty] | W.Y.T. Vivian, D. Kotrayothar, J. Xiao. Long-term deformation behaviour of RAC. Constr. Build. Mater., 100 (2015) 262-272
2015 | Vivian et al. | 100 | 0.45 | 2.7 | 0.4 | 320 | 2640 |  | 20 |  | 2.68 |  | 70 | 4x8 Cylinder | 27.13 | [6 empty] | W.Y.T. Vivian, D. Kotrayothar, J. Xiao. Long-term deformation behaviour of RAC. Constr. Build. Mater., 100 (2015) 262-272
2018 | Thomas et al. 2 | 0 | 0.45 | 4.5 | 0.4 | 300 |  | 2720 |  | 20 |  | 0.7 |  | 6x6x6 Cube | 34 | 6x12 Cylinder | 33085 | 6x6x28 Beam | 4.1 | 6x12 Cylinder | 3.6 | Thomas, J., N.N. Thaickavil, and P.M. Wilson. Strength and Durability of Concrete Containing Recycled Concrete Aggregates. Journal of Building Engineering 19: 349–65. 2018
2018 | Thomas et al. 2 | 0 | 0.45 | 3.6 | 0.5 | 350 |  | 2720 |  | 20 |  | 0.7 |  | 6x6x6 Cube | 41 | 6x12 Cylinder | 35850 | 6x6x28 Beam | 4.4 | 6x12 Cylinder | 4.1 | Thomas, J., N.N. Thaickavil, and P.M. Wilson. Strength and Durability of Concrete Containing Recycled Concrete Aggregates. Journal of Building Engineering 19: 349–65. 2018
2018 | Thomas et al. 2 | 0 | 0.45 | 2.5 | 0.7 | 450 |  | 2720 |  | 20 |  | 0.7 |  | 6x6x6 Cube | 47.4 | 6x12 Cylinder | 37805 | 6x6x28 Beam | 5 | 6x12 Cylinder | 4.9 | Thomas, J., N.N. Thaickavil, and P.M. Wilson. Strength and Durability of Concrete Containing Recycled Concrete Aggregates. Journal of Building Engineering 19: 349–65. 2018
2018 | Thomas et al. 2 | 25 | 0.45 | 4.3 | 0.4 | 300 | 2340 | 2720 | 20 | 20 | 6.4 | 0.7 |  | 6x6x6 Cube | 33.5 | 6x12 Cylinder | 31600 | 6x6x28 Beam | 4 | 6x12 Cylinder | 3.5 | Thomas, J., N.N. Thaickavil, and P.M. Wilson. Strength and Durability of Concrete Containing Recycled Concrete Aggregates. Journal of Building Engineering 19: 349–65. 2018
2018 | Thomas et al. 2 | 25 | 0.45 | 3.5 | 0.5 | 350 | 2340 | 2720 | 20 | 20 | 6.4 | 0.7 |  | 6x6x6 Cube | 38.9 | 6x12 Cylinder | 34710 | 6x6x28 Beam | 4.3 | 6x12 Cylinder | 3.9 | Thomas, J., N.N. Thaickavil, and P.M. Wilson. Strength and Durability of Concrete Containing Recycled Concrete Aggregates. Journal of Building Engineering 19: 349–65. 2018
2018 | Thomas et al. 2 | 25 | 0.45 | 2.4 | 0.7 | 450 | 2340 | 2720 | 20 | 20 | 6.4 | 0.7 |  | 6x6x6 Cube | 46.1 | 6x12 Cylinder | 36508 | 6x6x28 Beam | 4.8 | 6x12 Cylinder | 4.8 | Thomas, J., N.N. Thaickavil, and P.M. Wilson. Strength and Durability of Concrete Containing Recycled Concrete Aggregates. Journal of Building Engineering 19: 349–65. 2018
2018 | Thomas et al. 2 | 50 | 0.45 | 4.1 | 0.4 | 300 | 2340 | 2720 | 20 | 20 | 6.4 | 0.7 |  | 6x6x6 Cube | 32.2 | 6x12 Cylinder | 27285 | 6x6x28 Beam | 3.8 | 6x12 Cylinder | 3.4 | Thomas, J., N.N. Thaickavil, and P.M. Wilson. Strength and Durability of Concrete Containing Recycled Concrete Aggregates. Journal of Building Engineering 19: 349–65. 2018
2018 | Thomas et al. 2 | 50 | 0.45 | 3.4 | 0.5 | 350 | 2340 | 2720 | 20 | 20 | 6.4 | 0.7 |  | 6x6x6 Cube | 35.9 | 6x12 Cylinder | 29220 | 6x6x28 Beam | 4.3 | 6x12 Cylinder | 3.9 | Thomas, J., N.N. Thaickavil, and P.M. Wilson. Strength and Durability of Concrete Containing Recycled Concrete Aggregates. Journal of Building Engineering 19: 349–65. 2018
2018 | Thomas et al. 2 | 50 | 0.45 | 2.3 | 0.7 | 450 | 2340 | 2720 | 20 | 20 | 6.4 | 0.7 |  | 6x6x6 Cube | 44 | 6x12 Cylinder | 33420 | 6x6x28 Beam | 4.7 | 6x12 Cylinder | 4.7 | Thomas, J., N.N. Thaickavil, and P.M. Wilson. Strength and Durability of Concrete Containing Recycled Concrete Aggregates. Journal of Building Engineering 19: 349–65. 2018
2018 | Thomas et al. 2 | 100 | 0.45 | 3.7 | 0.4 | 300 | 2340 |  | 20 |  | 6.4 |  |  | 6x6x6 Cube | 30.2 | 6x12 Cylinder | 21384 | 6x6x28 Beam | 3.7 | 6x12 Cylinder | 3.2 | Thomas, J., N.N. Thaickavil, and P.M. Wilson. Strength and Durability of Concrete Containing Recycled Concrete Aggregates. Journal of Building Engineering 19: 349–65. 2018
2018 | Thomas et al. 2 | 100 | 0.45 | 3.1 | 0.5 | 350 | 2340 |  | 20 |  | 6.4 |  |  | 6x6x6 Cube | 35 | 6x12 Cylinder | 21810 | 6x6x28 Beam | 4.2 | 6x12 Cylinder | 3.8 | Thomas, J., N.N. Thaickavil, and P.M. Wilson. Strength and Durability of Concrete Containing Recycled Concrete Aggregates. Journal of Building Engineering 19: 349–65. 2018
2018 | Thomas et al. 2 | 100 | 0.45 | 2.1 | 0.7 | 450 | 2340 |  | 20 |  | 6.4 |  |  | 6x6x6 Cube | 40.2 | 6x12 Cylinder | 23800 | 6x6x28 Beam | 4.5 | 6x12 Cylinder | 4.5 | Thomas, J., N.N. Thaickavil, and P.M. Wilson. Strength and Durability of Concrete Containing Recycled Concrete Aggregates. Journal of Building Engineering 19: 349–65. 2018
2018 | Thomas et al. 3 | 20 | 0.45 | 2.5 | 0.5 | 380 | 2320 | 2540 | 20 | 20 | 5.3 | 1.8 | 18 |  | 64.8 |  | 36100 |  |  |  | 4.74 | C. Thomas, J..Setiéna, J.A. Polanco, A.I. Cimentada, C. Medina. Influence of Curing Conditions on Recycled Aggregate Concrete. Construction and Building Materials. Vol 172, 2018.
2013 | Deng et al. | 50 | 0.45 | 2.87 | 0.6 | 394 | [7 empty] | 4x4x4 cube | 39.5 | [6 empty] | Z. H. Deng, L. Chen, J. Qian, C. L. Meng, Experimental study on stress-strain curve of recycled coarse aggregate concrete under uniaxial compression, in: Architecture, Building Materials and Engineering Management, volume 357 of Applied Mechanics and Materials, Trans Tech Publications Ltd, 2013, pp. 1415{1419
2007 | Evangelista and De Brito | 50 | 0.46 | 3.7 | 0.654 | 380 | 2165 | 2564 | 20 | 25 | 6.8 | 0.8 |  | 6x6x6 Cube | 60.8 | [6 empty] | L. Evangelista, J. De Brito, Mechanical behaviour of concrete made with fine recycled concrete aggregates, Cem. Concr. Compos. 29 (5) (2007) 397–401
2007 | Poon et al. | 80 | 0.46 | 2.5 | 0.64 | 410 | 2570 | 2620 | 20 | 20 | 3.5 | 1.1 |  | 4x4x4 Cube | 39.2 | [6 empty] | C.S. Poon, S.C. Kou, L. Lam, Influence of recycled aggregate on slump and bleeding of fresh concrete, Mater. Struct. 40 (9) (2007) 981–988
2007 | Wang | 0 | 0.46 | 2.7 | [5 empty] | 25 |  | 0.4 |  | 6x6x6 Cube | 34.3 | [6 empty] | Z.W. Wang, Production and properties of high quality recycled aggregates, Concrete 3 (2007) 74–77
2008 | Zhou et al. | 100 | 0.46 | 3.2 |  |  |  |  | 32 |  | 4.6 |  |  | 4x4x4 Cube | 36.6 | [6 empty] | H. Zhou, B.K. Liu, L.U. Guo, Experimental research on the basic mechanical properties of recycled aggregate concrete, J. Anhui Inst. Arch. Ind. 6 (2008) 3
2009 | Ye | 0 | 0.46 | 3.3 | [5 empty] | 32 |  | 0.4 |  | 6x6x6 Cube | 34.3 | 4x8 Cylinder | 31230 | 4x4x20 Beam | 4.8 | 4x8 Cylinder | 2.8 | H. Ye, Experimental study on mechanical properties of concrete made with high quality recycled aggregate, Sichuan Build. Sci. 35 (2009) 195–199
2010 | Bai and Sun | 70 | 0.46 | 2.9 | 0.8 | 424 |  |  | 19 | 19 |  |  | 40 |  | 43.7 |  | 27000 |  |  |  |  | Bai WH, Sun BX (2010) Experimental Study on Flexural Behavior of Recycled Coarse Aggregate Concrete Beam. Applied Mechanics and Materials 29: 543-548.
2012 | Hoffmann et al. | 60 | 0.46 | 5.9 | 0.4 | 325 | 2650 |  | 32 | 15 | 2.7 | 0.2 |  | 6x12 Cylinder | 54.3 | 6x12 Cylinder | 30667 | 6x6x18 Beam | 5.9 |  |  | C. Hoffmann, S. Schubert, A. Leemann, M. Motavalli, Recycled concrete and mixed rubble as aggregates: influence of variations in composition on the concrete properties and their use as structural material, Constr. Build. Mater. 35 (2012) 701–709
2012 | Pereira et al. | 100 | 0.46 | 4.6 | 0.6 | 350 | 2010 |  | 12 |  | 10.9 |  | 112 | 6x6x6 Cube | 38.6 | 6x12 Cylinder | 29900 |  |  |  | 2.5 | P. Pereira, L. Evangelista, J. de Brito, The effect of superplasticizers on the mechanical performance of concrete made with fine recycled concrete aggregates, Cement Concr. Compos. 34 (9) (2012) 1044–1052
2013 | Kim et al. | 100 | 0.46 | 2.6 | 0.5 | 347 | 2140 |  | 25 |  | 6.28 |  |  | 4x8 Cylinder | 29 |  |  |  |  | 4x8 Cylinder | 2.8 | Kim, K., Shin, M., & Cha, S. Combined effects of recycled aggregate and fly ash towards concrete sustainability Constr. Build. Mater., 48(2013) 499-507
2013 | Sheen et al. | 0 | 0.46 | 2.4 | 0.7 | 430 |  | 2630 |  | 38 |  | 1.2 | 115 | 4x8 Cylinder | 42.2 | 4x8 Cylinder | 29000 | 4x4x20 Beam | 7.1 |  |  | Y.N. Sheen, H.Y. Wang, Y.P. Juang, D.H. Le, Assessment on the engineering properties of ready-mixed concrete using recycled aggregates, Constr. Build. Mater. 45 (2013) 298–305
2013 | Sheen et al. | 100 | 0.46 | 2.4 | 0.7 | 430 | 2260 |  | 25 |  | 7.5 |  | 95 | 4x8 Cylinder | 31.3 | 4x8 Cylinder | 22900 | 4x4x20 Beam | 5.7 |  |  | Y.N. Sheen, H.Y. Wang, Y.P. Juang, D.H. Le, Assessment on the engineering properties of ready-mixed concrete using recycled aggregates, Constr. Build. Mater. 45 (2013) 298–305
2013 | Sheen et al. | 100 | 0.46 | 2.4 | 1 | 430 | 2260 |  | 25 |  | 7.5 |  | 60 | 4x8 Cylinder | 28.4 | 4x8 Cylinder | 21600 | 4x4x20 Beam | 5.3 |  |  | Y.N. Sheen, H.Y. Wang, Y.P. Juang, D.H. Le, Assessment on the engineering properties of ready-mixed concrete using recycled aggregates, Constr. Build. Mater. 45 (2013) 298–305
2013 | Sheen et al. | 100 | 0.46 | 2.4 | 1 | 430 | 2260 |  | 25 |  | 7.5 |  | 50 | 4x8 Cylinder | 28 | 4x8 Cylinder | 21500 | 4x4x20 Beam | 5.1 |  |  | Y.N. Sheen, H.Y. Wang, Y.P. Juang, D.H. Le, Assessment on the engineering properties of ready-mixed concrete using recycled aggregates, Constr. Build. Mater. 45 (2013) 298–305
2013 | Thomas et al. | 0 | 0.46 | 2.6 | 0.5 | 380 |  | 2540 |  | 20 |  | 1.8 |  | 6x12 Cylinder | 51.5 | 6x12 Cylinder | 37500 |  |  | 6x12 Cylinder | 3.3 | C. Thomas, J. Setién, J.A. Polanco, P. Alaejos, M.S. de Juan, Durability of recycled aggregate concrete, Constr. Build. Mater. 40 (2013) 1054–1065
2014 | Pedro et al. | 100 | 0.46 | 2.8 | 0.4 | 350 | 2362 |  | 22 |  | 4.2 |  | 240 | 4x4x4 Cube | 66.8 | 6x12 Cylinder | 40300 |  |  | 6x12 Cylinder | 4.6 | D. Pedro, J. de Brito, L. Evangelista, Performance of concrete made with aggregates recycled from precasting industry waste: influence of the crushing process, Mater. Struct. (2014) 1–14
2014 | Thomas et al.1 | 0 | 0.46 | 2.6 |  | 380 |  | 2730 |  | 19 |  | 0.5 |  | 4x8 Cylinder | 62 | 4x8 Cylinder | 37400 |  |  | 4x8 Cylinder | 4.6 | C. Thomas, I. Sosa, J. Setién, J.A. Polanco, A.I. Cimentada, Evaluation of the fatigue behavior of recycled aggregate concrete, J. Clean Prod. 65 (2014) 397–405
2018 | Nisreen et al. | 0 | 0.46 | 2.5 | 0.5 | 400 |  | 2650 |  | 14 |  | 0.7 | 100 | 6x6x6 Cube | 36 | 6x6x6 Cube | 31380 | 4x4x16 Beam | 4.4 | 6x12 Cylinder | 3.5 | M. Nisreen, S. Kaiss, H. Mazin. The influence of recycled concrete aggregate on the properties of concrete, MATEC Web of Conferences, Vol 162, p 02020 (2018), p. 02020.
2018 | Nisreen et al. | 35 | 0.46 | 2.5 | 0.5 | 400 | 2400 | 2650 | 14 | 14 | 3.6 | 0.7 | 100 | 6x6x6 Cube | 35 | 6x6x6 Cube | 29500 | 4x4x16 Beam | 4.3 | 6x12 Cylinder | 3.4 | M. Nisreen, S. Kaiss, H. Mazin. The influence of recycled concrete aggregate on the properties of concrete, MATEC Web of Conferences, Vol 162, p 02020 (2018), p. 02020.
2018 | Nisreen et al. | 100 | 0.46 | 2.5 | 0.5 | 400 | 2400 |  | 14 |  | 3.6 |  | 100 | 6x6x6 Cube | 33 | 6x6x6 Cube | 27210 | 4x4x16 Beam | 3.9 | 6x12 Cylinder | 3.2 | M. Nisreen, S. Kaiss, H. Mazin. The influence of recycled concrete aggregate on the properties of concrete, MATEC Web of Conferences, Vol 162, p 02020 (2018), p. 02020.
2018 | Thomas et al. 3 | 0 | 0.46 | 2.6 | 0.55 | 380 |  | 2540 |  | 20 |  | 1.8 | 15 |  | 62 |  | 37400 |  |  |  | 4.62 | C. Thomas, J..Setiéna, J.A. Polanco, A.I. Cimentada, C. Medina. Influence of Curing Conditions on Recycled Aggregate Concrete. Construction and Building Materials. Vol 172, 2018.
2002 | Gomez-Sobreron | 0 | 0.47 | 2.5 | 0.5 | 400 | 2570 |  |  | 20 |  | 0.9 |  | 6x12 Cylinder | 39 | 6x12 Cylinder | 29700 |  |  |  | 3.7 | J. Gómez-Soberón, Porosity of recycled concrete with substitution of recycled concrete aggregate: an experimental study, Cem. Concr. Res. 32 (8) (2002) 1301–1311
2002 | Gomez-Sobreron | 15 | 0.47 | 2.5 | 0.5 | 400 | 2280 |  | 20 | 20 | 5.8 | 0.9 |  | 6x12 Cylinder | 38.1 | 6x12 Cylinder | 29100 |  |  |  | 3.7 | J. Gómez-Soberón, Porosity of recycled concrete with substitution of recycled concrete aggregate: an experimental study, Cem. Concr. Res. 32 (8) (2002) 1301–1311
2007 | Hu | 0 | 0.47 | 3.3 |  |  |  | 2788 |  | 22 |  | 0.3 |  | 6x6x6 Cube | 31.2 | 4x8 Cylinder | 30296 |  | 4.6 | 4x8 Cylinder | 2.4 | M.P. Hu, Mechanical properties of concrete prepared with different recycled coarse aggregates replacement rate, Chin. Concr. J. 2 (2007) 52–54
2008 | Hu | 0 | 0.47 | 3.3 | [5 empty] | 22 |  | 0.3 |  | 6x6x6 Cube | 31.2 | 4x8 Cylinder | 30296 | 4x4x20 Beam | 4.6 | 4x8 Cylinder | 2.4 | M.P. Hu, Mechanical properties of recycled aggregate concrete at early ages, Concrete 5 (2008) 37–41
2008 | Zhou et al. | 100 | 0.47 | 3.2 |  |  |  |  | 32 |  | 4.4 |  |  | 4x4x4 Cube | 40.3 | [6 empty] | H. Zhou, B.K. Liu, L.U. Guo, Experimental research on the basic mechanical properties of recycled aggregate concrete, J. Anhui Inst. Arch. Ind. 6 (2008) 3
2012 | Li and Xiao | 30 | 0.47 | 2.9 |  |  |  |  | 32 | 32 |  |  |  | 4x4x4 Cube | 31.9 | 4x8 Cylinder | 26552 |  |  |  |  | H. Li, J.Z. Xiao, On Fatigue Strength of Recycled Aggregate concrete Based on its Elastic Modulus, J. Build. Mater. 15 (2) (2012) 260–263
2012 | Limbachia et al. | 50 | 0.47 | 3.2 | 0.7 | 385 | 2340 | 2510 | 20 | 22 | 5.3 | 1.4 | 60 | 6x12 Cylinder | 29 | 6x12 Cylinder | 17000 |  |  |  |  | M. Limbachiya, M.S. Meddah, Y. Ouchagour, Performance of Portland/silica fume cement concrete produced with recycled concrete aggregate, ACI Mater. J. 109 (1) (2012)
2012 | Marinkovic et al. | 0 | 0.47 | 3 |  | 402 |  | 2380 |  | 25 |  |  |  | 4x8 Cylinder | 48.6 | [6 empty] | S. Marinkovic´, V. Radonjanin, M. Malešev, I. Gnjatovic´, Comparative environmental assessment of natural and recycled aggregate concrete, Waste Manage. 30 (11) (2010) 2255–2264
2012 | Marinkovic et al. | 100 | 0.47 | 2.7 |  | 402 | 2270 |  | 32 |  | 2 |  |  | 4x8 Cylinder | 48.1 | [6 empty] | S. Marinkovic´, V. Radonjanin, M. Malešev, I. Gnjatovic´, Comparative environmental assessment of natural and recycled aggregate concrete, Waste Manage. 30 (11) (2010) 2255–2264
2013 | Younis and Pilakoutas | 0 | 0.47 | 3.8 | 0.6 | 340 |  | 2610 |  | 25 |  | 1 | 60 | 4x4x4 Cube | 53.1 | [6 empty] | K.H. Younis, K. Pilakoutas, Strength prediction model and methods for improving recycled aggregate concrete, Constr. Build. Mater. 49 (2013) 688–701
2013 | Younis and Pilakoutas | 20 | 0.47 | 3.7 | 0.6 | 340 | 2336 | 2610 | 25 | 25 | 3.6 | 1 | 65 | 4x4x4 Cube | 50 | [6 empty] | K.H. Younis, K. Pilakoutas, Strength prediction model and methods for improving recycled aggregate concrete, Constr. Build. Mater. 49 (2013) 688–701
2013 | Younis and Pilakoutas | 50 | 0.47 | 3.6 | 0.6 | 340 | 2315 | 2610 | 25 | 25 | 3.6 | 1 | 60 | 4x4x4 Cube | 45.3 | [6 empty] | K.H. Younis, K. Pilakoutas, Strength prediction model and methods for improving recycled aggregate concrete, Constr. Build. Mater. 49 (2013) 688–701
2013 | Younis and Pilakoutas | 75 | 0.47 | 3.6 | 0.6 | 340 | 2295 | 2610 | 25 | 25 | 3.6 | 1 | 55 | 4x4x4 Cube | 44 | [6 empty] | K.H. Younis, K. Pilakoutas, Strength prediction model and methods for improving recycled aggregate concrete, Constr. Build. Mater. 49 (2013) 688–701
2013 | Younis and Pilakoutas | 100 | 0.47 | 3.5 | 0.6 | 340 | 2273 |  | 25 |  | 3.6 |  | 55 | 4x4x4 Cube | 41.6 | [6 empty] | K.H. Younis, K. Pilakoutas, Strength prediction model and methods for improving recycled aggregate concrete, Constr. Build. Mater. 49 (2013) 688–701
2014 | Arezoumandi | 50 | 0.47 | 3.4 | 0.45 | 315 | 2350 | 2720 | 25 | 25 | 4.56 | 0.98 |  |  | 45.5 | [6 empty] | Arezoumandi M, Jonathan Drury J, Volz, JS (2014) Effect of Recycled Concrete Aggregate Replacement Level on the Fracture Behavior of Concrete. Journal of Frontiers in Construction Engineering 3(1): 1-8
2014 | Arezoumandi | 70 | 0.47 | 3.3 | 0.45 | 315 | 2350 | 2720 | 25 | 25 | 4.56 | 0.98 |  |  | 35.2 | [6 empty] | Arezoumandi M, Jonathan Drury J, Volz, JS (2014) Effect of Recycled Concrete Aggregate Replacement Level on the Fracture Behavior of Concrete. Journal of Frontiers in Construction Engineering 3(1): 1-8
2014 | Butler et al. | 100 | 0.47 | 2.4 | 0.6 | 404 | 2480 |  | 19 |  | 4.66 |  | 75-125 |  | 48.2 |  |  |  | 4.5 |  | 3.4 | Butler LJ, West JS, Tighe SL (2015) Bond of Reinforcement in Concrete Incorporating Recycled Concrete Aggregates. Journal of Structural Engineering 141(3): 2015
2014 | Capitanio et al. | 100 | 0.47 | 2.1 |  |  |  |  | 12 |  | 6.1 |  |  | 4x8 Cylinder | 40.3 | 4x8 Cylinder | 27200 | 4x4x20 Beam | 3.7 | 6x12 Cylinder | 2.4 | S. Capitanio, S. Hayes, M. Mak, M. Murdock, Design of RAC filled FRP Tubers as Columns for New Construction. Final Year Honor’s Research Project Report, The University of Adelaide, 2014
2014 | Capitanio et al. | 100 | 0.47 | 2.1 |  |  |  |  | 7 |  |  |  |  | 4x8 Cylinder | 38 | 4x8 Cylinder | 26700 | 4x4x20 Beam | 3.4 | 6x12 Cylinder | 2.3 | S. Capitanio, S. Hayes, M. Mak, M. Murdock, Design of RAC filled FRP Tubers as Columns for New Construction. Final Year Honor’s Research Project Report, The University of Adelaide, 2014
2013 | Deng et al. | 0 | 0.47 | 2.87 | 0.6 | 394 | [7 empty] | 4x4x4 cube | 29.6 | [6 empty] | Z. H. Deng, L. Chen, J. Qian, C. L. Meng, Experimental study on stress-strain curve of recycled coarse aggregate concrete under uniaxial compression, in: Architecture, Building Materials and Engineering Management, volume 357 of Applied Mechanics and Materials, Trans Tech Publications Ltd, 2013, pp. 1415{1419
2013 | Deng et al. | 100 | 0.47 | 2.87 | 0.6 | 394 | [7 empty] | 4x4x4 cube | 37.4 | [6 empty] | Z. H. Deng, L. Chen, J. Qian, C. L. Meng, Experimental study on stress-strain curve of recycled coarse aggregate concrete under uniaxial compression, in: Architecture, Building Materials and Engineering Management, volume 357 of Applied Mechanics and Materials, Trans Tech Publications Ltd, 2013, pp. 1415{1419
2007 | Evangelista and De Brito | 100 | 0.48 | 4.4 | 0.75 | 380 | 2165 |  | 20 |  | 6.8 |  |  | 6x6x6 Cube | 61 | 6x12 Cylinder | 28900 |  |  | 6x12 Cylinder | 3 | L. Evangelista, J. De Brito, Mechanical behaviour of concrete made with fine recycled concrete aggregates, Cem. Concr. Compos. 29 (5) (2007) 397–401
2007 | Poon et al. | 50 | 0.48 | 2.5 | 0.64 | 410 | 2570 | 2620 | 20 | 20 | 3.5 | 1.1 |  | 4x4x4 Cube | 42.5 | [6 empty] | C.S. Poon, S.C. Kou, L. Lam, Influence of recycled aggregate on slump and bleeding of fresh concrete, Mater. Struct. 40 (9) (2007) 981–988
2007 | Rahal | 0 | 0.48 | 2.8 | 0.55 | 400 |  | 2860 |  | 25 |  | 0.7 |  | 4x4x4 Cube | 28.9 | 6x12 Cylinder | 15700 |  |  |  |  | K. Rahal, Mechanical properties of concrete with recycled coarse aggregate, Build. Environ. 42 (1) (2007) 407–415
2007 | Rahal | 100 | 0.48 | 2.8 | 0.55 | 400 | 2390 |  | 19 |  | 3.47 |  |  | 4x4x4 Cube | 27.2 | 6x12 Cylinder | 14900 |  |  |  |  | K. Rahal, Mechanical properties of concrete with recycled coarse aggregate, Build. Environ. 42 (1) (2007) 407–415
2009 | Yang et al. | 100 | 0.48 | 2.7 |  |  |  |  | 30 |  |  |  |  | 6x6x6 Cube | 35.3 |  |  |  |  | 4x8 Cylinder | 2 | X. Yang, J. Wu, J.G. Liang, Experimental study on relationship between tensile strength and compressive strength of recycled aggregate concrete, Sichuan Build. Sci. 35 (2009) 190–192
2009 | Yang et al. | 100 | 0.48 | 2.7 |  |  |  |  | 30 |  |  |  |  | 6x6x6 Cube | 35.2 |  |  |  |  | 4x8 Cylinder | 1.4 | X. Yang, J. Wu, J.G. Liang, Experimental study on relationship between tensile strength and compressive strength of recycled aggregate concrete, Sichuan Build. Sci. 35 (2009) 190–192
2009 | Yang et al. | 100 | 0.48 | 2.7 |  |  |  |  | 30 |  |  |  |  | 6x6x6 Cube | 32.5 |  |  |  |  | 4x8 Cylinder | 1.9 | X. Yang, J. Wu, J.G. Liang, Experimental study on relationship between tensile strength and compressive strength of recycled aggregate concrete, Sichuan Build. Sci. 35 (2009) 190–192
2009 | Yang et al. | 100 | 0.48 | 2.7 |  |  |  |  | 30 |  |  |  |  | 6x6x6 Cube | 33.8 |  |  |  |  | 4x8 Cylinder | 1.7 | X. Yang, J. Wu, J.G. Liang, Experimental study on relationship between tensile strength and compressive strength of recycled aggregate concrete, Sichuan Build. Sci. 35 (2009) 190–192
2012 | Limbachia et al. | 0 | 0.48 | 3.3 | 0.7 | 375 |  | 2510 |  | 22 |  | 1.4 | 30 | 6x12 Cylinder | 33 | 6x12 Cylinder | 22000 |  |  |  |  | M. Limbachiya, M.S. Meddah, Y. Ouchagour, Performance of Portland/silica fume cement concrete produced with recycled concrete aggregate, ACI Mater. J. 109 (1) (2012)
2012 | Limbachia et al. | 30 | 0.48 | 3.3 | 0.7 | 375 | 2340 | 2510 | 20 | 12 | 5.3 | 1.4 | 10 | 6x12 Cylinder | 39 | 6x12 Cylinder | 21000 |  |  |  |  | M. Limbachiya, M.S. Meddah, Y. Ouchagour, Performance of Portland/silica fume cement concrete produced with recycled concrete aggregate, ACI Mater. J. 109 (1) (2012)
2012 | Limbachia et al. | 100 | 0.48 | 3.4 | 0.7 | 372 | 2340 |  | 20 |  | 5.3 |  | 120 | 6x12 Cylinder | 21 | 6x12 Cylinder | 14000 |  |  |  |  | M. Limbachiya, M.S. Meddah, Y. Ouchagour, Performance of Portland/silica fume cement concrete produced with recycled concrete aggregate, ACI Mater. J. 109 (1) (2012)
2013 | Butler et al. | 0 | 0.48 | 4.1 | 0.3 | 271 |  | 2670 |  | 20 |  | 1.5 | 115 | 4x8 Cylinder | 38.9 | 4x8 Cylinder | 32090 | 6x6x18 Beam | 5.8 | 4x8 Cylinder | 3.2 | L. Butler, J.S. West, S.L. Tighe, Effect of recycled concrete coarse aggregate from multiple sources on the hardened properties of concrete with equivalent compressive strength, Constr. Build. Mater. 47 (2013) 1292–1301
2013 | Butler et al. | 100 | 0.48 | 3.5 | 0.35 | 281 | 2360 |  | 10 |  | 4.7 |  | 115 | 4x8 Cylinder | 38.6 | 4x8 Cylinder | 29920 | 6x6x18 Beam | 5.2 | 4x8 Cylinder | 3.5 | L. Butler, J.S. West, S.L. Tighe, Effect of recycled concrete coarse aggregate from multiple sources on the hardened properties of concrete with equivalent compressive strength, Constr. Build. Mater. 47 (2013) 1292–1301
2013 | Manzi et al. | 0 | 0.48 | 5.1 | 0.4 | 350 |  | 2570 |  | 20 |  | 1.2 | 190 | 4x8 Cylinder | 41.3 | 4x8 Cylinder | 31400 | 4x4x20 Beam | 6.4 |  | 3.8 | S. Manzi, C. Mazzotti, M.C. Bignozzi, Short and long-term behavior of structural concrete with recycled concrete aggregate, Cem. Concr. Compos. 37 (2013) 312–318
2013 | Manzi et al. | 24 | 0.48 | 5 | 0.4 | 350 | 2250 | 2570 | 25 | 20 | 7 | 1.2 | 100 | 4x8 Cylinder | 51.4 | 4x8 Cylinder | 30300 | 4x4x20 Beam | 5.8 |  | 3.2 | S. Manzi, C. Mazzotti, M.C. Bignozzi, Short and long-term behavior of structural concrete with recycled concrete aggregate, Cem. Concr. Compos. 37 (2013) 312–318
2013 | Manzi et al. | 34 | 0.48 | 5 | 0.55 | 350 | 2250 | 2570 | 25 | 20 | 7 | 1.2 | 210 | 4x8 Cylinder | 44.7 | 4x8 Cylinder | 26900 | 4x4x20 Beam | 4.8 |  | 4.1 | S. Manzi, C. Mazzotti, M.C. Bignozzi, Short and long-term behavior of structural concrete with recycled concrete aggregate, Cem. Concr. Compos. 37 (2013) 312–318
2013 | Manzi et al. | 34 | 0.48 | 5 | 0.8 | 350 | 2250 | 2570 | 25 | 20 | 7 | 1.2 | 130 | 4x8 Cylinder | 41.9 | 4x8 Cylinder | 30600 | 4x4x20 Beam | 5.7 |  | 3.3 | S. Manzi, C. Mazzotti, M.C. Bignozzi, Short and long-term behavior of structural concrete with recycled concrete aggregate, Cem. Concr. Compos. 37 (2013) 312–318
2013 | Manzi et al. | 60 | 0.48 | 4.9 | 0.55 | 350 | 2250 | 2570 | 25 | 20 | 7 | 1.2 | 200 | 4x8 Cylinder | 45.6 | 4x8 Cylinder | 24900 | 4x4x20 Beam | 4.9 |  | 3 | S. Manzi, C. Mazzotti, M.C. Bignozzi, Short and long-term behavior of structural concrete with recycled concrete aggregate, Cem. Concr. Compos. 37 (2013) 312–318
2007 | Ajdukiewicz and Kliszcczewicz | 0 | 0.49 | 4.7 | 0.5 | 300 |  | 2780 |  | 20 |  |  |  | 6x12 Cylinder | 37.7 | 6x12 Cylinder | 31900 |  |  | 4x8 Cylinder | 2.9 | A.B. Ajdukiewicz, A.T. Kliszczewicz, Comparative tests of beams and columns made of recycled aggregate concrete and natural aggregate concrete, J. Adv.Concr. Technol. 5 (2) (2007) 259–273
2007 | Ajdukiewicz and Kliszcczewicz | 0 | 0.49 | 3.7 | 0.5 | 300 |  | 2780 |  | 25 |  |  |  | 6x12 Cylinder | 39.8 | 6x12 Cylinder | 27300 |  |  | 4x8 Cylinder | 3.2 | A.B. Ajdukiewicz, A.T. Kliszczewicz, Comparative tests of beams and columns made of recycled aggregate concrete and natural aggregate concrete, J. Adv.Concr. Technol. 5 (2) (2007) 259–273
2007 | Ajdukiewicz and Kliszcczewicz | 0 | 0.49 | 5.1 | 0.5 | 300 |  | 2565 |  | 16 |  |  |  | 6x12 Cylinder | 40.1 | 6x12 Cylinder | 36200 |  |  | 4x8 Cylinder | 3.4 | A.B. Ajdukiewicz, A.T. Kliszczewicz, Comparative tests of beams and columns made of recycled aggregate concrete and natural aggregate concrete, J. Adv.Concr. Technol. 5 (2) (2007) 259–273
2007 | Ajdukiewicz and Kliszcczewicz | 100 | 0.49 | 3.9 | 0.5 | 300 | 2270 |  | 16 |  |  |  |  | 6x12 Cylinder | 34.6 | 6x12 Cylinder | 25900 |  |  | 4x8 Cylinder | 2.6 | A.B. Ajdukiewicz, A.T. Kliszczewicz, Comparative tests of beams and columns made of recycled aggregate concrete and natural aggregate concrete, J. Adv.Concr. Technol. 5 (2) (2007) 259–273
2007 | Ajdukiewicz and Kliszcczewicz | 100 | 0.49 | 4.4 | 0.5 | 300 | 2270 |  | 16 |  |  |  |  | 6x12 Cylinder | 40.1 | 6x12 Cylinder | 24300 |  |  | 4x8 Cylinder | 2.9 | A.B. Ajdukiewicz, A.T. Kliszczewicz, Comparative tests of beams and columns made of recycled aggregate concrete and natural aggregate concrete, J. Adv.Concr. Technol. 5 (2) (2007) 259–273
2007 | Ajdukiewicz and Kliszcczewicz | 100 | 0.49 | 4.2 | 0.5 | 300 | 2565 |  | 16 |  |  |  |  | 6x12 Cylinder | 35.3 | 6x12 Cylinder | 31700 |  |  | 4x8 Cylinder | 3 | A.B. Ajdukiewicz, A.T. Kliszczewicz, Comparative tests of beams and columns made of recycled aggregate concrete and natural aggregate concrete, J. Adv.Concr. Technol. 5 (2) (2007) 259–273
2007 | Poon et al. | 20 | 0.49 | 2.5 | 0.64 | 410 | 2570 | 2620 | 20 | 20 | 3.5 | 1.1 |  | 4x4x4 Cube | 45.3 | [6 empty] | C.S. Poon, S.C. Kou, L. Lam, Influence of recycled aggregate on slump and bleeding of fresh concrete, Mater. Struct. 40 (9) (2007) 981–988
2007 | Wang | 100 | 0.49 | 3.1 |  |  |  |  | 32 |  | 1.8 |  |  | 6x6x6 Cube | 26.9 | [6 empty] | Z.W. Wang, Production and properties of high quality recycled aggregates, Concrete 3 (2007) 74–77
2009 | Ye | 100 | 0.49 | 3.1 |  |  |  |  | 32 |  | 1.8 |  |  | 6x6x6 Cube | 26.9 | 4x8 Cylinder | 27900 | 4x4x20 Beam | 4.2 | 4x8 Cylinder | 2.3 | H. Ye, Experimental study on mechanical properties of concrete made with high quality recycled aggregate, Sichuan Build. Sci. 35 (2009) 195–199
2010 | Bai and Sun | 50 | 0.49 | 3.16 | 0.74 | 400 |  |  | 19 | 19 |  |  | 35 |  | 42.3 |  | 27700 |  |  |  |  | Bai WH, Sun BX (2010) Experimental Study on Flexural Behavior of Recycled Coarse Aggregate Concrete Beam. Applied Mechanics and Materials 29: 543-548.
2012 | Cui et al. | 0 | 0.49 | 3.1 |  |  |  | 2710 |  | 16 |  | 0.8 |  | 6x6x6 Cube | 44.3 | [6 empty] | Z.L. Cui, S.S. Lu, Z.S. Wang, Influence of Recycled Aggregate on Strength and Anti-carbonation Properties of Recycled Aggregate Concrete, J. Build. Mater. 15 (2) (2012) 264–267
2012 | Hoffmann et al. | 100 | 0.49 | 5.1 | 0.5 | 350 | 2283 |  | 32 |  | 4.2 |  |  | 6x12 Cylinder | 35.6 | 6x12 Cylinder | 23400 | 6x6x18 Beam | 4.8 |  |  | C. Hoffmann, S. Schubert, A. Leemann, M. Motavalli, Recycled concrete and mixed rubble as aggregates: influence of variations in composition on the concrete properties and their use as structural material, Constr. Build. Mater. 35 (2012) 701–709
2012 | Li and Xiao | 50 | 0.49 | 2.8 |  |  |  |  | 32 | 32 |  |  |  | 4x4x4 Cube | 30.6 | 4x8 Cylinder | 26333 |  |  |  |  | H. Li, J.Z. Xiao, On Fatigue Strength of Recycled Aggregate concrete Based on its Elastic Modulus, J. Build. Mater. 15 (2) (2012) 260–263
2013 | Thomas et al. | 100 | 0.49 | 2.5 | 0.5 | 385 | 2320 |  | 20 |  | 5.3 |  |  | 6x12 Cylinder | 40 | 6x12 Cylinder | 28000 |  |  | 6x12 Cylinder | 2.4 | C. Thomas, J. Setién, J.A. Polanco, P. Alaejos, M.S. de Juan, Durability of recycled aggregate concrete, Constr. Build. Mater. 40 (2013) 1054–1065
2014 | Butler et al. | 100 | 0.49 | 2.6 | 0.4 | 337 | 2410 |  | 19 |  | 7.18 |  | 75-125 |  | 39.3 |  |  |  | 5.2 |  | 3.3 | Butler LJ, West JS, Tighe SL (2015) Bond of Reinforcement in Concrete Incorporating Recycled Concrete Aggregates. Journal of Structural Engineering 141(3): 2015
2014 | Capitanio et al. | 50 | 0.49 | 2.4 |  |  |  |  | 7 | 7 | 4.1 |  |  | 4x8 Cylinder | 41.2 | 4x8 Cylinder | 27900 | 4x4x20 Beam | 5 | 6x12 Cylinder | 3 | S. Capitanio, S. Hayes, M. Mak, M. Murdock, Design of RAC filled FRP Tubers as Columns for New Construction. Final Year Honor’s Research Project Report, The University of Adelaide, 2014
2014 | Carneiro et al. | 25 | 0.49 | 2.1 | 0.45 | 399 | 2500 | 2810 | 19 | 10 | 6.6 | 0.4 | 115 | 4x8 Cylinder | 32.6 | 4x8 Cylinder | 32100 | 6x6x18 Beam | 3.3 | 4x8 Cylinder | 3.2 | J.A. Carneiro, P.R.L. Lima, M.B. Leite, R.D. Toledo Filho, Compressive stress–strain behavior of steel fiber reinforced-recycled aggregate concrete, Cem. Concr. Compos. 46 (2014) 65–72
2014 | Thomas et al.1 | 100 | 0.49 | 2.5 | 0.5 | 385 | 2320 |  | 19 |  | 5.3 |  |  | 4x8 Cylinder | 53.7 | 4x8 Cylinder | 28400 |  |  | 4x8 Cylinder | 2.5 | C. Thomas, I. Sosa, J. Setién, J.A. Polanco, A.I. Cimentada, Evaluation of the fatigue behavior of recycled aggregate concrete, J. Clean Prod. 65 (2014) 397–405
2018 | Thomas et al. 3 | 100 | 0.49 | 2.5 | 0.5 | 385 | 2320 |  | 20 |  | 5.3 |  | 19 |  | 53.7 |  | 28400 |  |  |  | 2.53 | C. Thomas, J..Setiéna, J.A. Polanco, A.I. Cimentada, C. Medina. Influence of Curing Conditions on Recycled Aggregate Concrete. Construction and Building Materials. Vol 172, 2018.
1988 | Yoda et al. | 0 | 0.5 | 2.6 | [5 empty] | 20 |  |  |  | 4x8 Cylinder | 42.8 | 4x8 Cylinder | 32153 |  |  |  |  | K. Yoda, T. Yoshikane, Y. Nakashima, T. Soshiroda, Recycled cement and recycled concrete in Japan. In: Proceedings of the International Conference on Demolition and Reuse of Concrete and Masonry, 1988, pp. 527-536.
1988 | Yoda et al. | 20 | 0.5 | 2.5 |  |  |  |  | 20 | 20 |  |  |  | 4x8 Cylinder | 42.7 | 4x8 Cylinder | 31178 |  |  |  |  | K. Yoda, T. Yoshikane, Y. Nakashima, T. Soshiroda, Recycled cement and recycled concrete in Japan. In: Proceedings of the International Conference on Demolition and Reuse of Concrete and Masonry, 1988, pp. 527-536.
1988 | Yoda et al. | 50 | 0.5 | 2.5 |  |  |  |  | 20 | 20 |  |  |  | 4x8 Cylinder | 41.3 | 4x8 Cylinder | 31204 |  |  |  |  | K. Yoda, T. Yoshikane, Y. Nakashima, T. Soshiroda, Recycled cement and recycled concrete in Japan. In: Proceedings of the International Conference on Demolition and Reuse of Concrete and Masonry, 1988, pp. 527-536.
1988 | Yoda et al. | 100 | 0.5 | 2.3 |  |  |  |  | 20 |  |  |  |  | 4x8 Cylinder | 41.8 | 4x8 Cylinder | 31589 |  |  |  |  | K. Yoda, T. Yoshikane, Y. Nakashima, T. Soshiroda, Recycled cement and recycled concrete in Japan. In: Proceedings of the International Conference on Demolition and Reuse of Concrete and Masonry, 1988, pp. 527-536.
2003 | Schubert et al. | 0 | 0.5 | 6.5 |  | 300 |  |  |  | 32 |  |  |  |  | 37.2 |  | - |  | - |  |  | Schubert S, Hoffmann C, Leemann A, Moser k, Motavalli M (2012) Recycled aggregate concrete: Experimental shear resistance of slabs without shear reinforcement. Engineering Structures 41: 490-497
2003 | Schubert et al. | 0 | 0.5 | 6.5 |  | 300 |  |  |  | 32 |  |  |  |  | 34.08 |  | 36550 |  | - |  |  | Schubert S, Hoffmann C, Leemann A, Moser k, Motavalli M (2012) Recycled aggregate concrete: Experimental shear resistance of slabs without shear reinforcement. Engineering Structures 41: 490-497
2003 | Schubert et al. | 100 | 0.5 | 5.625 |  | 320 | 2557 |  | 32 |  | 2.1 |  |  |  | 34.73 |  | 31200 |  | 4.9 |  |  | Schubert S, Hoffmann C, Leemann A, Moser k, Motavalli M (2012) Recycled aggregate concrete: Experimental shear resistance of slabs without shear reinforcement. Engineering Structures 41: 490-497
2004 | Lin et al. | 100 | 0.5 | 2.4 |  |  | 2110 |  | 25 |  | 7 |  |  | 4x8 Cylinder | 30.2 | [6 empty] | Y.H. Lin, Y.Y. Tyan, T.P. Chang, C.Y. Chang, An assessment of optimal mixture for concrete made with recycled concrete aggregates, Cem. Concr. Res. 34 (8) (2004) 1373–1380
2004 | Lin et al. | 100 | 0.5 | 2.3 |  |  | 2110 |  | 25 |  | 7 |  |  | 4x8 Cylinder | 36.2 | [6 empty] | Y.H. Lin, Y.Y. Tyan, T.P. Chang, C.Y. Chang, An assessment of optimal mixture for concrete made with recycled concrete aggregates, Cem. Concr. Res. 34 (8) (2004) 1373–1380
2007 | Etxeberria et al. 1 | 100 | 0.5 | 3.5 | 0.4 | 325 | 2430 |  | 25 |  | 4.4 |  |  | 6x12 Cylinder | 40 | 6x12 Cylinder | 27000 |  |  | 6x12 Cylinder | 3.2 | M. Etxeberria, A.R. Mari, E. Vazquez, Recycled aggregate concrete as structural material, Mater. Struct. 40 (5) (2007) 529–541
2007 | Etxeberria et al. 2 | 100 | 0.5 | 3.5 | 0.5 | 325 | 2430 |  | 25 |  | 4.5 |  |  | 6x6x6 Cube | 38.3 | 6x12 Cylinder | 27063 |  |  | 6x12 Cylinder | 2.8 | M. Etxeberria, E. Vázquez, A. Marí, M. Barra, Influence of amount of recycled coarse aggregates and production process on properties of recycled aggregate concrete, Cem. Concr. Res. 37 (5) (2007) 735–742
2007 | Rahal | 0 | 0.5 | 2.9 | 0.5 | 380 |  | 2860 |  | 25 |  | 0.7 |  | 4x4x4 Cube | 26.7 | 6x12 Cylinder | 14900 |  |  |  |  | K. Rahal, Mechanical properties of concrete with recycled coarse aggregate, Build. Environ. 42 (1) (2007) 407–415
2007 | Rahal | 100 | 0.5 | 2.9 | 0.5 | 380 | 2390 |  | 19 |  | 3.47 |  |  | 4x4x4 Cube | 25.1 | 6x12 Cylinder | 11300 |  |  |  |  | K. Rahal, Mechanical properties of concrete with recycled coarse aggregate, Build. Environ. 42 (1) (2007) 407–415
2008 | Kou et al. | 0 | 0.5 | 2.6 | 0.6 | 410 |  | 2620 |  | 20 |  | 1.1 |  | 4x8 Cylinder | 54.1 | 4x8 Cylinder | 31100 |  |  | 4x8 Cylinder | 3.8 | S.C. Kou, C.S. Poon, D. Chan, Influence of fly ash as a cement addition on the hardened properties of recycled aggregate concrete, Mater. Struct. 41 (7) (2008) 1191–1201
2008 | Kou et al. | 20 | 0.5 | 2.6 | 0.6 | 410 | 2570 |  | 20 | 20 | 3.5 | 1.1 |  | 4x8 Cylinder | 51.7 | 4x8 Cylinder | 29570 |  |  | 4x8 Cylinder | 3.6 | S.C. Kou, C.S. Poon, D. Chan, Influence of fly ash as a cement addition on the hardened properties of recycled aggregate concrete, Mater. Struct. 41 (7) (2008) 1191–1201
2008 | Kou et al. | 50 | 0.5 | 2.6 | 0.6 | 410 | 2570 |  | 20 | 20 | 3.5 | 1.1 |  | 4x8 Cylinder | 47.1 | 4x8 Cylinder | 27510 |  |  | 4x8 Cylinder | 3.6 | S.C. Kou, C.S. Poon, D. Chan, Influence of fly ash as a cement addition on the hardened properties of recycled aggregate concrete, Mater. Struct. 41 (7) (2008) 1191–1201
2008 | Kou et al. | 100 | 0.5 | 2.6 | 0.6 | 410 | 2570 |  | 20 |  | 3.5 |  |  | 4x8 Cylinder | 43.4 | 4x8 Cylinder | 25670 |  |  | 4x8 Cylinder | 3.4 | S.C. Kou, C.S. Poon, D. Chan, Influence of fly ash as a cement addition on the hardened properties of recycled aggregate concrete, Mater. Struct. 41 (7) (2008) 1191–1201
2008 | Yang et al. | 0 | 0.5 | 2.9 | 0.5 | 350 |  | 2600 |  | 20 |  | 1.4 |  | 4x8 Cylinder | 39.5 | 4x8 Cylinder | 31722 | 6x6x18 Beam | 4 | 4x8 Cylinder | 4.3 | K.H. Yang, H.S. Chung, A.F. Ashour, Influence of type and replacement level of recycled aggregates on concrete properties, ACI Mater. J. 105 (3) (2008)
2008 | Yang et al. | 30 | 0.5 | 2.9 | 0.5 | 350 | 2530 |  | 25 | 20 | 1.9 | 1.4 |  | 4x8 Cylinder | 36.7 | 4x8 Cylinder | 30374 | 6x6x18 Beam | 4 | 4x8 Cylinder | 4.2 | K.H. Yang, H.S. Chung, A.F. Ashour, Influence of type and replacement level of recycled aggregates on concrete properties, ACI Mater. J. 105 (3) (2008)
2008 | Yang et al. | 30 | 0.5 | 2.8 | 0.5 | 350 | 2400 |  | 25 | 32 | 6.2 | 1.4 |  | 4x8 Cylinder | 32.6 | 4x8 Cylinder | 28361 | 6x6x18 Beam | 3.6 | 4x8 Cylinder | 3.6 | K.H. Yang, H.S. Chung, A.F. Ashour, Influence of type and replacement level of recycled aggregates on concrete properties, ACI Mater. J. 105 (3) (2008)
2008 | Yang et al. | 50 | 0.5 | 2.9 | 0.5 | 350 | 2530 |  | 25 | 20 | 1.9 | 1.4 |  | 4x8 Cylinder | 38 | 4x8 Cylinder | 30520 | 6x6x18 Beam | 3.7 | 4x8 Cylinder | 4 | K.H. Yang, H.S. Chung, A.F. Ashour, Influence of type and replacement level of recycled aggregates on concrete properties, ACI Mater. J. 105 (3) (2008)
2008 | Yang et al. | 50 | 0.5 | 2.8 | 0.5 | 350 | 2400 |  | 25 | 32 | 6.2 | 1.4 |  | 4x8 Cylinder | 30.4 | 4x8 Cylinder | 25885 | 6x6x18 Beam | 3.4 | 4x8 Cylinder | 3.4 | K.H. Yang, H.S. Chung, A.F. Ashour, Influence of type and replacement level of recycled aggregates on concrete properties, ACI Mater. J. 105 (3) (2008)
2008 | Yang et al. | 100 | 0.5 | 2.8 | 0.5 | 350 | 2530 |  | 25 |  | 1.9 |  |  | 4x8 Cylinder | 36 | 4x8 Cylinder | 29223 | 6x6x18 Beam | 3.5 | 4x8 Cylinder | 3.8 | K.H. Yang, H.S. Chung, A.F. Ashour, Influence of type and replacement level of recycled aggregates on concrete properties, ACI Mater. J. 105 (3) (2008)
2008 | Yang et al. | 100 | 0.5 | 2.7 | 0.5 | 350 | 2400 |  | 25 |  | 6.2 |  |  | 4x8 Cylinder | 29.5 | 4x8 Cylinder | 23717 | 6x6x18 Beam | 3.2 | 4x8 Cylinder | 3.2 | K.H. Yang, H.S. Chung, A.F. Ashour, Influence of type and replacement level of recycled aggregates on concrete properties, ACI Mater. J. 105 (3) (2008)
2010 | Choi et al. | 0 | 0.5 | 2.8 | 0.5 | 343 |  | 2600 |  | 25 |  | 1.63 | 205 |  | 24.7 | [5 empty] | 2.4 | Choi HB, Yi CK, Cho HH, Kang KI (2010) Experimental study on the shear strength of recycled aggregate concrete beams. Magazine of Concrete Research 62(2): 103-114.
2010 | Choi et al. | 30 | 0.5 | 2.82 | 0.5 | 343 | 2480 | 2600 | 25 | 25 | 1.93 | 1.63 | 200 |  | 24.6 | [5 empty] | 2.4 | Choi HB, Yi CK, Cho HH, Kang KI (2010) Experimental study on the shear strength of recycled aggregate concrete beams. Magazine of Concrete Research 62(2): 103-114.
2010 | Choi et al. | 50 | 0.5 | 2.84 | 0.5 | 343 | 2480 | 2600 | 25 | 25 | 1.93 | 1.63 | 195 |  | 24.2 | [5 empty] | 2.3 | Choi HB, Yi CK, Cho HH, Kang KI (2010) Experimental study on the shear strength of recycled aggregate concrete beams. Magazine of Concrete Research 62(2): 103-114.
2010 | Choi et al. | 100 | 0.5 | 2.86 | 0.5 | 343 | 2480 | 2600 | 25 |  |  |  | 190 |  | 22.6 | [5 empty] | 2.3 | Choi HB, Yi CK, Cho HH, Kang KI (2010) Experimental study on the shear strength of recycled aggregate concrete beams. Magazine of Concrete Research 62(2): 103-114.
2010 | Corinaldesi | 50 | 0.5 | 3.2 | 0.5 | 330 | 2400 | 2570 | 5 | 30 | 6.8 | 3 |  | 4x4x4 Cube | 38.1 | 4x8 Cylinder | 27200 |  |  |  |  | V. Corinaldesi, Mechanical and elastic behaviour of concretes made of recycled-concrete coarse aggregates, Constr. Build. Mater. 24 (9) (2010) 1616–1620
2010 | Corinaldesi | 50 | 0.5 | 3.2 | 0.5 | 330 | 2400 | 2570 | 22 | 30 | 6.8 | 3 |  | 4x4x4 Cube | 39.9 | 4x8 Cylinder | 27700 |  |  |  |  | V. Corinaldesi, Mechanical and elastic behaviour of concretes made of recycled-concrete coarse aggregates, Constr. Build. Mater. 24 (9) (2010) 1616–1620
2010 | Kumutha and Vijai | 0 | 0.5 | 3.5 | 0.6 | 372 |  | 2870 |  | 20 |  |  |  | 4x4x4 Cube | 28.3 | 6x12 Cylinder | 27665 | 4x4x20 Beam | 4.9 | 6x12 Cylinder | 3.3 | R. Kumutha, K. Vijai, Strength of concrete incorporating aggregates recycled from demolition waste, ARPN J. Eng. Appl. Sci. 5 (5) (2010) 64–71
2010 | Kumutha and Vijai | 20 | 0.5 | 3.5 | 0.6 | 372 | 2400 | 2870 | 20 | 20 |  |  |  | 4x4x4 Cube | 27.2 | 6x12 Cylinder | 27078 | 4x4x20 Beam | 3.9 | 6x12 Cylinder | 3.1 | R. Kumutha, K. Vijai, Strength of concrete incorporating aggregates recycled from demolition waste, ARPN J. Eng. Appl. Sci. 5 (5) (2010) 64–71
2010 | Kumutha and Vijai | 20 | 0.5 | 3.8 | 0.75 | 372 | 2400 | 2870 | 20 | 20 |  |  |  | 4x4x4 Cube | 26.4 | 6x12 Cylinder | 25927 | 4x4x20 Beam | 4.4 | 6x12 Cylinder | 2.6 | R. Kumutha, K. Vijai, Strength of concrete incorporating aggregates recycled from demolition waste, ARPN J. Eng. Appl. Sci. 5 (5) (2010) 64–71
2010 | Kumutha and Vijai | 40 | 0.5 | 3.5 | 0.6 | 372 | 2400 | 2870 | 20 | 20 |  |  |  | 4x4x4 Cube | 26.5 | 6x12 Cylinder | 26222 | 4x4x20 Beam | 2.9 | 6x12 Cylinder | 2.8 | R. Kumutha, K. Vijai, Strength of concrete incorporating aggregates recycled from demolition waste, ARPN J. Eng. Appl. Sci. 5 (5) (2010) 64–71
2010 | Kumutha and Vijai | 40 | 0.5 | 4.1 | 1 | 372 | 2400 | 2870 | 20 | 20 |  |  |  | 4x4x4 Cube | 25.9 | 6x12 Cylinder | 25782 | 4x4x20 Beam | 4.1 | 6x12 Cylinder | 2.5 | R. Kumutha, K. Vijai, Strength of concrete incorporating aggregates recycled from demolition waste, ARPN J. Eng. Appl. Sci. 5 (5) (2010) 64–71
2010 | Kumutha and Vijai | 60 | 0.5 | 3.5 | 0.6 | 372 | 2400 | 2870 | 20 | 20 |  |  |  | 4x4x4 Cube | 25.4 | 6x12 Cylinder | 25527 | 4x4x20 Beam | 2.7 | 6x12 Cylinder | 2.7 | R. Kumutha, K. Vijai, Strength of concrete incorporating aggregates recycled from demolition waste, ARPN J. Eng. Appl. Sci. 5 (5) (2010) 64–71
2010 | Kumutha and Vijai | 60 | 0.5 | 4.5 | 1.5 | 372 | 2630 | 2870 | 20 | 20 |  |  |  | 4x4x4 Cube | 23.5 | 6x12 Cylinder | 25113 | 4x4x20 Beam | 3.8 | 6x12 Cylinder | 2.3 | R. Kumutha, K. Vijai, Strength of concrete incorporating aggregates recycled from demolition waste, ARPN J. Eng. Appl. Sci. 5 (5) (2010) 64–71
2010 | Kumutha and Vijai | 80 | 0.5 | 3.5 | 0.6 | 372 | 2630 | 2870 | 20 | 20 |  |  |  | 4x4x4 Cube | 25.1 | 6x12 Cylinder | 25250 | 4x4x20 Beam | 2.6 | 6x12 Cylinder | 2.2 | R. Kumutha, K. Vijai, Strength of concrete incorporating aggregates recycled from demolition waste, ARPN J. Eng. Appl. Sci. 5 (5) (2010) 64–71
2010 | Kumutha and Vijai | 80 | 0.5 | 4.8 | 0.3 | 372 | 2630 | 2870 | 20 | 20 |  |  |  | 4x4x4 Cube | 15.4 | 6x12 Cylinder | 18048 | 4x4x20 Beam | 3.4 | 6x12 Cylinder | 2 | R. Kumutha, K. Vijai, Strength of concrete incorporating aggregates recycled from demolition waste, ARPN J. Eng. Appl. Sci. 5 (5) (2010) 64–71
2010 | Kumutha and Vijai | 100 | 0.5 | 3.5 | 0.6 | 372 | 2630 | 2870 | 20 |  |  |  |  | 4x4x4 Cube | 20.4 | 6x12 Cylinder | 22681 | 4x4x20 Beam | 2.4 | 6x12 Cylinder | 2.1 | R. Kumutha, K. Vijai, Strength of concrete incorporating aggregates recycled from demolition waste, ARPN J. Eng. Appl. Sci. 5 (5) (2010) 64–71
2011 | Belen et al. | 0 | 0.5 | 2.6 | 0.3 | 275 |  | 2730 |  | 20 |  | 2.5 | 120 | 4x8 Cylinder | 44.8 | 4x8 Cylinder | 33875 |  |  | 4x8 Cylinder | 2.8 | G.F. Belén, M.A. Fernando, C.L. Diego, S.P. Sindy, Stress–strain relationship in axial compression for concrete using recycled saturated coarse aggregate, Constr. Build. Mater. 25 (5) (2011) 2335–2342
2011 | Gonzalez-Fonteboa et al. | 0 | 0.5 | 2.6 | 0.5 | 380 |  | 2720 |  | 20 |  | 2 |  | 6x12 Cylinder | 44.8 | 6x12 Cylinder | 33875 |  |  | 6x12 Cylinder | 2.8 | B. González-Fonteboa, F. Martínez-Abella, J. Eiras-López, S. Seara-Paz, Effect of recycled coarse aggregate on damage of recycled concrete, Mater. Struct. 44(10): 1759–1771
2011 | Gonzalez-Fonteboa et al. | 20 | 0.5 | 2.5 | 0.5 | 380 | 2400 | 2720 | 16 | 20 | 5 | 2 |  | 6x12 Cylinder | 43.7 | 6x12 Cylinder | 32594 |  |  | 6x12 Cylinder | 3.1 | B. González-Fonteboa, F. Martínez-Abella, J. Eiras-López, S. Seara-Paz, Effect of recycled coarse aggregate on damage of recycled concrete, Mater. Struct. 44(10): 1759–1771
2011 | Gonzalez-Fonteboa et al. | 50 | 0.5 | 2.8 | 0.45 | 380 | 2400 | 2720 | 16 | 20 | 5 | 2 |  | 6x12 Cylinder | 37.5 | 6x12 Cylinder | 28817 |  |  | 6x12 Cylinder | 2.9 | B. González-Fonteboa, F. Martínez-Abella, J. Eiras-López, S. Seara-Paz, Effect of recycled coarse aggregate on damage of recycled concrete, Mater. Struct. 44(10): 1759–1771
2011 | Gonzalez-Fonteboa et al. | 100 | 0.5 | 2.1 | 0.45 | 380 | 2400 |  | 16 |  | 5 |  |  | 6x12 Cylinder | 40.5 | 6x12 Cylinder | 23994 |  |  | 6x12 Cylinder | 2.9 | B. González-Fonteboa, F. Martínez-Abella, J. Eiras-López, S. Seara-Paz, Effect of recycled coarse aggregate on damage of recycled concrete, Mater. Struct. 44(10): 1759–1771
2011 | Kou et al. | 100 | 0.5 | 2.8 | 0.6 | 390 | 2570 |  | 19 |  | 7.42 |  |  |  | 38.1 | 4x8 Cylinder | 22500 |  |  |  |  | Kou SC, Poon CS, Agrela F (2011) Comparisons of natural and recycled aggregate concretes prepared with the addition of different mineral admixtures. Cement and Concrete Composites 33(8): 788-795
2011 | Kou et al. | 100 | 0.5 | 2.8 | 0.6 | 390 | 2570 |  | 19 |  | 7.42 |  |  |  | 36.5 | 4x8 Cylinder | 21600 |  |  |  |  | Kou SC, Poon CS, Agrela F (2011) Comparisons of natural and recycled aggregate concretes prepared with the addition of different mineral admixtures. Cement and Concrete Composites 33(8): 788-795
2011 | Kou et al. | 100 | 0.5 | 2.8 | 0.6 | 390 | 2570 |  | 19 |  | 7.42 |  |  |  | 46.6 | 4x8 Cylinder | 24100 |  |  |  |  | Kou SC, Poon CS, Agrela F (2011) Comparisons of natural and recycled aggregate concretes prepared with the addition of different mineral admixtures. Cement and Concrete Composites 33(8): 788-795
2011 | Kou et al. | 100 | 0.5 | 2.8 | 0.6 | 390 | 2570 |  | 19 |  | 7.42 |  |  |  | 43.1 | 4x8 Cylinder | 22800 |  |  |  |  | Kou SC, Poon CS, Agrela F (2011) Comparisons of natural and recycled aggregate concretes prepared with the addition of different mineral admixtures. Cement and Concrete Composites 33(8): 788-795
2011 | Kou et al. | 100 | 0.5 | 2.8 | 0.6 | 390 | 2570 |  | 19 |  | 7.42 |  |  |  | 51.1 | 4x8 Cylinder | 25400 |  |  |  |  | Kou SC, Poon CS, Agrela F (2011) Comparisons of natural and recycled aggregate concretes prepared with the addition of different mineral admixtures. Cement and Concrete Composites 33(8): 788-795
2011 | Kou et al. | 100 | 0.5 | 2.8 | 0.6 | 390 | 2570 |  | 19 |  | 7.42 |  |  |  | 46.2 | 4x8 Cylinder | 24900 |  |  |  |  | Kou SC, Poon CS, Agrela F (2011) Comparisons of natural and recycled aggregate concretes prepared with the addition of different mineral admixtures. Cement and Concrete Composites 33(8): 788-795
2011 | Kou et al. | 100 | 0.5 | 2.8 | 0.6 | 390 | 2570 |  | 19 |  | 7.42 |  |  |  | 56.3 | 4x8 Cylinder | 27800 |  |  |  |  | Kou SC, Poon CS, Agrela F (2011) Comparisons of natural and recycled aggregate concretes prepared with the addition of different mineral admixtures. Cement and Concrete Composites 33(8): 788-795
2011 | Kou et al. | 100 | 0.5 | 2.8 | 0.6 | 390 | 2570 |  | 19 |  | 7.42 |  |  |  | 50.8 | 4x8 Cylinder | 26300 |  |  |  |  | Kou SC, Poon CS, Agrela F (2011) Comparisons of natural and recycled aggregate concretes prepared with the addition of different mineral admixtures. Cement and Concrete Composites 33(8): 788-795
2011 | Kou et al. | 100 | 0.5 | 2.8 | 0.6 | 390 | 2570 |  | 19 |  | 7.42 |  |  |  | 62.7 | 4x8 Cylinder | 29500 |  |  |  |  | Kou SC, Poon CS, Agrela F (2011) Comparisons of natural and recycled aggregate concretes prepared with the addition of different mineral admixtures. Cement and Concrete Composites 33(8): 788-795
2011 | Kou et al. | 100 | 0.5 | 2.8 | 0.6 | 390 | 2570 |  | 19 |  | 7.42 |  |  |  | 52.2 | 4x8 Cylinder | 27400 |  |  |  |  | Kou SC, Poon CS, Agrela F (2011) Comparisons of natural and recycled aggregate concretes prepared with the addition of different mineral admixtures. Cement and Concrete Composites 33(8): 788-795
2012 | Limbachia et al. | 0 | 0.5 | 3.5 | 0.6 | 355 |  | 2510 |  | 22 |  | 1.4 | 40 | 6x12 Cylinder | 31 | 6x12 Cylinder | 23500 |  |  |  |  | M. Limbachiya, M.S. Meddah, Y. Ouchagour, Performance of Portland/silica fume cement concrete produced with recycled concrete aggregate, ACI Mater. J. 109 (1) (2012)
2012 | Limbachia et al. | 30 | 0.5 | 3.5 | 0.6 | 355 | 2340 | 2510 | 20 | 22 | 5.3 | 1.4 | 20 | 6x12 Cylinder | 25 | 6x12 Cylinder | 18500 |  |  |  |  | M. Limbachiya, M.S. Meddah, Y. Ouchagour, Performance of Portland/silica fume cement concrete produced with recycled concrete aggregate, ACI Mater. J. 109 (1) (2012)
2013 | Ignjatovic et al. | 50 | 0.5 | 3.14 | 0.6 | 354 | 2482 | 2601 | 31.5 |  | 3.8 | 0.5 | 120 |  | 44.2 |  | 26200 |  |  |  | 2.7 | Ignjatović IS, Marinković SB, Mišković ZM, Savić AR (2012) Flexural behavior of reinforced recycled aggregate concrete beams under short-term loading. Materials and structures 46(6): 1045-1059.
2013 | Ignjatovic et al. | 100 | 0.5 | 2.93 | 0.6 | 365 | 2482 |  | 31.5 |  | 3.8 |  | 135 |  | 42.5 |  | 25400 |  |  |  | 3.2 | Ignjatović IS, Marinković SB, Mišković ZM, Savić AR (2012) Flexural behavior of reinforced recycled aggregate concrete beams under short-term loading. Materials and structures 46(6): 1045-1059.
2013 | Matias et al. | 0 | 0.5 | 2.6 | 0.7 | 413 |  | 2652 |  | 32 |  | 0.8 | 85 | 6x12 Cylinder | 52 | [6 empty] | D. Matias, J. de Brito, A. Rosa, D. Pedro, Mechanical properties of concrete produced with recycled coarse aggregates–influence of the use of superplasticizers, Constr. Build. Mater. 44 (2013) 101–109
2013 | Matias et al. | 25 | 0.5 | 2.5 | 0.7 | 413 | 2452 | 2652 | 25 | 32 | 4.1 | 0.8 | 57 | 6x12 Cylinder | 52 | [6 empty] | D. Matias, J. de Brito, A. Rosa, D. Pedro, Mechanical properties of concrete produced with recycled coarse aggregates–influence of the use of superplasticizers, Constr. Build. Mater. 44 (2013) 101–109
2013 | Matias et al. | 25 | 0.5 | 2.5 | 0.7 | 413 | 2452 | 2652 | 25 | 25 | 4.1 | 0.8 | 90 | 6x12 Cylinder | 50 | [6 empty] | D. Matias, J. de Brito, A. Rosa, D. Pedro, Mechanical properties of concrete produced with recycled coarse aggregates–influence of the use of superplasticizers, Constr. Build. Mater. 44 (2013) 101–109
2013 | Matias et al. | 25 | 0.5 | 2.5 | 0.7 | 413 | 2452 | 2652 | 25 | 25 | 4.1 | 0.8 | 88 | 6x12 Cylinder | 49 | [6 empty] | D. Matias, J. de Brito, A. Rosa, D. Pedro, Mechanical properties of concrete produced with recycled coarse aggregates–influence of the use of superplasticizers, Constr. Build. Mater. 44 (2013) 101–109
2013 | Matias et al. | 50 | 0.5 | 2.5 | 0.7 | 413 | 2452 | 2652 | 25 | 32 | 4.1 | 0.8 | 44 | 6x12 Cylinder | 51 | [6 empty] | D. Matias, J. de Brito, A. Rosa, D. Pedro, Mechanical properties of concrete produced with recycled coarse aggregates–influence of the use of superplasticizers, Constr. Build. Mater. 44 (2013) 101–109
2013 | Matias et al. | 50 | 0.5 | 2.5 | 0.7 | 413 | 2452 | 2652 | 25 | 32 | 4.1 | 0.8 | 78 | 6x12 Cylinder | 51 | [6 empty] | D. Matias, J. de Brito, A. Rosa, D. Pedro, Mechanical properties of concrete produced with recycled coarse aggregates–influence of the use of superplasticizers, Constr. Build. Mater. 44 (2013) 101–109
2013 | Matias et al. | 50 | 0.5 | 2.5 | 0.7 | 413 | 2452 | 2652 | 25 | 32 | 4.1 | 0.8 | 77 | 6x12 Cylinder | 51 | [6 empty] | D. Matias, J. de Brito, A. Rosa, D. Pedro, Mechanical properties of concrete produced with recycled coarse aggregates–influence of the use of superplasticizers, Constr. Build. Mater. 44 (2013) 101–109
2013 | Matias et al. | 100 | 0.5 | 2.4 | 0.7 | 413 | 2452 |  | 25 |  | 4.1 |  | 62 | 6x12 Cylinder | 51 | [6 empty] | D. Matias, J. de Brito, A. Rosa, D. Pedro, Mechanical properties of concrete produced with recycled coarse aggregates–influence of the use of superplasticizers, Constr. Build. Mater. 44 (2013) 101–109
2013 | Matias et al. | 100 | 0.5 | 2.4 | 0.7 | 413 | 2452 |  | 25 |  | 4.1 |  | 75 | 6x12 Cylinder | 49 | [6 empty] | D. Matias, J. de Brito, A. Rosa, D. Pedro, Mechanical properties of concrete produced with recycled coarse aggregates–influence of the use of superplasticizers, Constr. Build. Mater. 44 (2013) 101–109
2013 | Matias et al. | 100 | 0.5 | 2.4 | 0.7 | 413 | 2452 |  | 25 |  | 4.1 |  | 78 | 6x12 Cylinder | 48 | [6 empty] | D. Matias, J. de Brito, A. Rosa, D. Pedro, Mechanical properties of concrete produced with recycled coarse aggregates–influence of the use of superplasticizers, Constr. Build. Mater. 44 (2013) 101–109
2013 | Ulloa et al. | 20 | 0.5 | 2.8 | 0.45 | 380 | 2330 | 2590 | 20 | 20 | 3.9 | 1.2 |  | 6x12 Cylinder | 39.3 | [6 empty] | V.A. Ulloa, E. García-Taengua, M.J. Pelufo, A. Domingo, P. Serna, New views on effect of recycled aggregates on concrete compressive strength, ACI Mater. J. 110 (6) (2013)
2013 | Ulloa et al. | 100 | 0.5 | 2.3 | 0.4 | 380 | 2330 |  | 20 |  | 4.5 |  |  | 6x12 Cylinder | 31.4 | [6 empty] | V.A. Ulloa, E. García-Taengua, M.J. Pelufo, A. Domingo, P. Serna, New views on effect of recycled aggregates on concrete compressive strength, ACI Mater. J. 110 (6) (2013)
2014 | Arezoumandi | 100 | 0.5 | 3.2 | 0.4 | 315 | 2350 |  | 25 | [5 empty] | 34.1 | [6 empty] | Arezoumandi M, Jonathan Drury J, Volz, JS (2014) Effect of Recycled Concrete Aggregate Replacement Level on the Fracture Behavior of Concrete. Journal of Frontiers in Construction Engineering 3(1): 1-8
2014 | Beltran et al.2 | 0 | 0.5 | 2.7 | 0.45 | 375 |  | 2680 |  | 20 |  | 1.9 |  | 6x12 Cylinder | 50.2 | 6x12 Cylinder | 30000 | 6x6x18 Beam | 5.1 |  |  | M.G. Beltrán, A. Barbudo, F. Agrela, A.P. Galvín, J.R. Jiménez, Effect of cement addition on the properties of recycled concretes to reach control concretes strengths, J. Clean Prod. 79 (2014) 124–133
2014 | Beltran et al.2 | 20 | 0.5 | 2.6 | 0.45 | 386 | 2380 | 2680 | 16 | 20 | 6.9 | 1.9 |  | 6x12 Cylinder | 51.6 | 6x12 Cylinder | 29900 | 6x6x18 Beam | 5.1 |  |  | M.G. Beltrán, A. Barbudo, F. Agrela, A.P. Galvín, J.R. Jiménez, Effect of cement addition on the properties of recycled concretes to reach control concretes strengths, J. Clean Prod. 79 (2014) 124–133
2014 | Beltran et al.2 | 50 | 0.5 | 2.5 | 0.5 | 399 | 2380 | 2680 | 16 | 20 | 6.9 | 1.9 |  | 6x12 Cylinder | 51.6 | 6x12 Cylinder | 27200 | 6x6x18 Beam | 5.1 |  |  | M.G. Beltrán, A. Barbudo, F. Agrela, A.P. Galvín, J.R. Jiménez, Effect of cement addition on the properties of recycled concretes to reach control concretes strengths, J. Clean Prod. 79 (2014) 124–133
2014 | Beltran et al.2 | 100 | 0.5 | 2.4 | 0.55 | 420 | 2380 | 2680 | 16 |  | 6.9 |  |  | 6x12 Cylinder | 50.3 | 6x12 Cylinder | 26400 | 6x6x18 Beam | 5.3 |  |  | M.G. Beltrán, A. Barbudo, F. Agrela, A.P. Galvín, J.R. Jiménez, Effect of cement addition on the properties of recycled concretes to reach control concretes strengths, J. Clean Prod. 79 (2014) 124–133
2014 | Cakir and Sofyanli | 0 | 0.5 | 3.4 | 0.75 | 380 |  | 2670 |  | 22 |  | 2 | 18 | 6x12 Cylinder | 46.7 |  |  |  |  | 4x8 Cylinder | 3.3 | Ö. Çak?r, Ö.Ö. Sofyanl?, Influence of silica fume on mechanical and physical properties of recycled aggregate concrete, HBRC J. 11 (2) (2015) 157–166
2014 | Cakir and Sofyanli | 50 | 0.5 | 3.4 | 0.75 | 380 | 2380 | 2670 | 12 | 22 | 7.4 | 2 | 20 | 6x12 Cylinder | 46.9 |  |  |  |  | 4x8 Cylinder | 3.8 | Ö. Çak?r, Ö.Ö. Sofyanl?, Influence of silica fume on mechanical and physical properties of recycled aggregate concrete, HBRC J. 11 (2) (2015) 157–166
2014 | Cakir and Sofyanli | 50 | 0.5 | 3.4 | 0.75 | 380 | 2380 | 2670 | 22 | 22 | 5.1 | 2 | 18 | 6x12 Cylinder | 46.4 |  |  |  |  | 4x8 Cylinder | 3.7 | Ö. Çak?r, Ö.Ö. Sofyanl?, Influence of silica fume on mechanical and physical properties of recycled aggregate concrete, HBRC J. 11 (2) (2015) 157–166
2014 | Cakir and Sofyanli | 100 | 0.5 | 3.4 | 0.75 | 380 | 2380 |  | 22 |  | 5.1 |  | 20 | 6x12 Cylinder | 48.6 |  |  |  |  | 4x8 Cylinder | 3.4 | Ö. Çak?r, Ö.Ö. Sofyanl?, Influence of silica fume on mechanical and physical properties of recycled aggregate concrete, HBRC J. 11 (2) (2015) 157–166
2014 | Dibas et al. | 50 | 0.5 | 3.5 | 0.65 | 350 | 2330 | 2750 | 8 | 20 | 3.8 | 0.8 |  | 6x12 Cylinder | 33 | 4x8 Cylinder | 23437 |  |  | 4x8 Cylinder | 2.2 | H. Dilbas, M. Simsek, Ö. Çak?r, An investigation on mechanical and physical properties of recycled aggregate concrete (RAC) with and without silica fume, Constr. Build. Mater. 61 (2014) 50–59
2014 | Dibas et al. | 50 | 0.5 | 3.2 | 0.65 | 350 | 2280 | 2750 | 8 | 20 |  |  |  | 6x12 Cylinder | 29.1 | 4x8 Cylinder | 22896 |  |  | 4x8 Cylinder | 1.6 | H. Dilbas, M. Simsek, Ö. Çak?r, An investigation on mechanical and physical properties of recycled aggregate concrete (RAC) with and without silica fume, Constr. Build. Mater. 61 (2014) 50–59
2014 | Folino and Xargay | 0 | 0.5 | 3.1 | 0.5 | 358 |  | 2730 |  | 19 |  | 0.3 | 180 | 4x8 Cylinder | 36.5 | 4x8 Cylinder | 31667 |  |  | 4x8 Cylinder | 4 | P. Folino, H. Xargay, Recycled aggregate concrete–mechanical behavior under uniaxial and triaxial compression, Constr. Build. Mater. 56 (2014) 21–31
2014 | Folino and Xargay | 30 | 0.5 | 3 | 0.5 | 358 | 2570 | 2730 | 19 | 19 | 2.7 | 0.3 | 170 | 4x8 Cylinder | 33.6 | 4x8 Cylinder | 28617 |  |  | 4x8 Cylinder | 3.9 | P. Folino, H. Xargay, Recycled aggregate concrete–mechanical behavior under uniaxial and triaxial compression, Constr. Build. Mater. 56 (2014) 21–31
2014 | Folino and Xargay | 60 | 0.5 | 3 | 0.5 | 358 | 2570 | 2730 | 19 | 19 | 2.7 | 0.3 | 80 | 4x8 Cylinder | 30.4 | 4x8 Cylinder | 24533 |  |  | 4x8 Cylinder | 3.9 | P. Folino, H. Xargay, Recycled aggregate concrete–mechanical behavior under uniaxial and triaxial compression, Constr. Build. Mater. 56 (2014) 21–31
2014 | Folino and Xargay | 100 | 0.5 | 2.8 | 0.5 | 358 | 2570 |  | 19 |  | 2.7 |  | 55 | 4x8 Cylinder | 29.1 | 4x8 Cylinder | 20750 |  |  | 4x8 Cylinder | 3.3 | P. Folino, H. Xargay, Recycled aggregate concrete–mechanical behavior under uniaxial and triaxial compression, Constr. Build. Mater. 56 (2014) 21–31
2014 | Wardeh et al. | 0 | 0.5 | 2.9 | 0.5 | 360 |  | 2510 |  | 20 |  | 1.8 | 18 | 4x4x4 Cube | 37 | 4x8 Cylinder | 39500 | 4x4x20 Beam | 4.9 | 4x8 Cylinder | 3.5 | G. Wardeh, E. Ghorbel, H. Gomart, Mix design and properties of recycled aggregate concretes: applicability of eurocode 2, Int. J. Concr. Struct. Mater. (2014) 1–20
2014 | Wardeh et al. | 30 | 0.5 | 2.5 | 0.5 | 360 | 2240 | 2510 | 20 | 20 | 6.5 | 1.8 | 19.3 | 4x4x4 Cube | 33 | 4x8 Cylinder | 36000 | 4x4x20 Beam | 4.7 | 4x8 Cylinder | 3.2 | G. Wardeh, E. Ghorbel, H. Gomart, Mix design and properties of recycled aggregate concretes: applicability of eurocode 2, Int. J. Concr. Struct. Mater. (2014) 1–20
2014 | Wardeh et al. | 65 | 0.5 | 1.4 | 0.45 | 427 | 2240 | 2510 | 20 | 20 | 6.5 | 1.8 | 18.5 | 4x4x4 Cube | 39.5 | 4x8 Cylinder | 33500 | 4x4x20 Beam | 4.4 | 4x8 Cylinder | 3.2 | G. Wardeh, E. Ghorbel, H. Gomart, Mix design and properties of recycled aggregate concretes: applicability of eurocode 2, Int. J. Concr. Struct. Mater. (2014) 1–20
2014 | Wardeh et al. | 100 | 0.5 | 1.2 | 0.5 | 448 | 2240 |  | 20 |  | 6.5 |  | 20 | 4x4x4 Cube | 39 | 4x8 Cylinder | 30500 | 4x4x20 Beam | 4 | 4x8 Cylinder | 3 | G. Wardeh, E. Ghorbel, H. Gomart, Mix design and properties of recycled aggregate concretes: applicability of eurocode 2, Int. J. Concr. Struct. Mater. (2014) 1–20
2015 | Vivian et al. | 0 | 0.5 | 2.7 | 0.55 | 397 |  | 2720 |  | 20 |  | 0.57 | 65 | 4x8 Cylinder | 46 | [6 empty] | W.Y.T. Vivian, D. Kotrayothar, J. Xiao. Long-term deformation behaviour of RAC. Constr. Build. Mater., 100 (2015) 262-272
2015 | Vivian et al. | 30 | 0.5 | 2.7 | 0.55 | 397 | 2640 | 2720 | 20 | 20 | 2.68 | 0.57 | 80 | 4x8 Cylinder | 37.22 | [6 empty] | W.Y.T. Vivian, D. Kotrayothar, J. Xiao. Long-term deformation behaviour of RAC. Constr. Build. Mater., 100 (2015) 262-272
2018 | Thomas et al. 2 | 0 | 0.5 | 4.4 | 0.4 | 300 |  | 2720 |  | 20 |  | 0.7 |  | 6x6x6 Cube | 35.8 | 6x12 Cylinder | 32800 | 6x6x28 Beam | 3.9 | 6x12 Cylinder | 3.5 | Thomas, J., N.N. Thaickavil, and P.M. Wilson. Strength and Durability of Concrete Containing Recycled Concrete Aggregates. Journal of Building Engineering 19: 349–65. 2018
2018 | Thomas et al. 2 | 0 | 0.5 | 3.6 | 0.5 | 350 |  | 2720 |  | 20 |  | 0.7 |  | 6x6x6 Cube | 40 | 6x12 Cylinder | 33700 | 6x6x28 Beam | 4.4 | 6x12 Cylinder | 4.1 | Thomas, J., N.N. Thaickavil, and P.M. Wilson. Strength and Durability of Concrete Containing Recycled Concrete Aggregates. Journal of Building Engineering 19: 349–65. 2018
2018 | Thomas et al. 2 | 0 | 0.5 | 2.4 | 0.7 | 450 |  | 2720 |  | 20 |  | 0.7 |  | 6x6x6 Cube | 41.5 | 6x12 Cylinder | 36060 | 6x6x28 Beam | 4.7 | 6x12 Cylinder | 4.3 | Thomas, J., N.N. Thaickavil, and P.M. Wilson. Strength and Durability of Concrete Containing Recycled Concrete Aggregates. Journal of Building Engineering 19: 349–65. 2018
2018 | Thomas et al. 2 | 25 | 0.5 | 4.2 | 0.4 | 300 | 2340 | 2720 | 20 | 20 | 6.4 | 0.7 |  | 6x6x6 Cube | 34.6 | 6x12 Cylinder | 31452 | 6x6x28 Beam | 3.7 | 6x12 Cylinder | 3.4 | Thomas, J., N.N. Thaickavil, and P.M. Wilson. Strength and Durability of Concrete Containing Recycled Concrete Aggregates. Journal of Building Engineering 19: 349–65. 2018
2018 | Thomas et al. 2 | 25 | 0.5 | 3.4 | 0.5 | 350 | 2340 | 2720 | 20 | 20 | 6.4 | 0.7 |  | 6x6x6 Cube | 38.1 | 6x12 Cylinder | 32010 | 6x6x28 Beam | 4.2 | 6x12 Cylinder | 3.9 | Thomas, J., N.N. Thaickavil, and P.M. Wilson. Strength and Durability of Concrete Containing Recycled Concrete Aggregates. Journal of Building Engineering 19: 349–65. 2018
2018 | Thomas et al. 2 | 25 | 0.5 | 2.3 | 0.7 | 450 | 2340 | 2720 | 20 | 20 | 6.4 | 0.7 |  | 6x6x6 Cube | 40.3 | 6x12 Cylinder | 35235 | 6x6x28 Beam | 4.6 | 6x12 Cylinder | 4 | Thomas, J., N.N. Thaickavil, and P.M. Wilson. Strength and Durability of Concrete Containing Recycled Concrete Aggregates. Journal of Building Engineering 19: 349–65. 2018
2018 | Thomas et al. 2 | 50 | 0.5 | 4 | 0.4 | 300 | 2340 | 2720 | 20 | 20 | 6.4 | 0.7 |  | 6x6x6 Cube | 33.1 | 6x12 Cylinder | 27110 | 6x6x28 Beam | 3.5 | 6x12 Cylinder | 3.2 | Thomas, J., N.N. Thaickavil, and P.M. Wilson. Strength and Durability of Concrete Containing Recycled Concrete Aggregates. Journal of Building Engineering 19: 349–65. 2018
2018 | Thomas et al. 2 | 50 | 0.5 | 3.3 | 0.5 | 350 | 2340 | 2720 | 20 | 20 | 6.4 | 0.7 |  | 6x6x6 Cube | 35.8 | 6x12 Cylinder | 28810 | 6x6x28 Beam | 4.1 | 6x12 Cylinder | 3.7 | Thomas, J., N.N. Thaickavil, and P.M. Wilson. Strength and Durability of Concrete Containing Recycled Concrete Aggregates. Journal of Building Engineering 19: 349–65. 2018
2018 | Thomas et al. 2 | 50 | 0.5 | 2.2 | 0.7 | 450 | 2340 | 2720 | 20 | 20 | 6.4 | 0.7 |  | 6x6x6 Cube | 38.2 | 6x12 Cylinder | 30605 | 6x6x28 Beam | 4.4 | 6x12 Cylinder | 3.7 | Thomas, J., N.N. Thaickavil, and P.M. Wilson. Strength and Durability of Concrete Containing Recycled Concrete Aggregates. Journal of Building Engineering 19: 349–65. 2018
2018 | Thomas et al. 2 | 100 | 0.5 | 3.7 | 0.4 | 300 | 2340 |  | 20 |  | 6.4 |  |  | 6x6x6 Cube | 30.2 | 6x12 Cylinder | 22020 | 6x6x28 Beam | 3.4 | 6x12 Cylinder | 3 | Thomas, J., N.N. Thaickavil, and P.M. Wilson. Strength and Durability of Concrete Containing Recycled Concrete Aggregates. Journal of Building Engineering 19: 349–65. 2018
2018 | Thomas et al. 2 | 100 | 0.5 | 3 | 0.5 | 350 | 2340 |  | 20 |  | 6.4 |  |  | 6x6x6 Cube | 33.2 | 6x12 Cylinder | 23205 | 6x6x28 Beam | 4 | 6x12 Cylinder | 3.4 | Thomas, J., N.N. Thaickavil, and P.M. Wilson. Strength and Durability of Concrete Containing Recycled Concrete Aggregates. Journal of Building Engineering 19: 349–65. 2018
2018 | Thomas et al. 2 | 100 | 0.5 | 2 | 0.4 | 300 | 2340 |  | 20 |  | 6.4 |  |  | 6x6x6 Cube | 34.6 | 6x12 Cylinder | 24840 | 6x6x28 Beam | 4.2 | 6x12 Cylinder | 3.6 | Thomas, J., N.N. Thaickavil, and P.M. Wilson. Strength and Durability of Concrete Containing Recycled Concrete Aggregates. Journal of Building Engineering 19: 349–65. 2018
2011 | Luis Ferreira et al. | 0 | 0.5 | 1.4 | 0.5 | 378.85 |  |  |  | 20 |  | 1.2 | 80 | 4x4x4 cube | 59 | NA | 35600 |  |  |  |  | L. Ferreria, Jorge de Brito, Marilda Barra. Influence of the pre-saturation of recycled coarse concrete aggregates on concrete properties. 8(63), 617-627(2011)
2011 | Luis Ferreira et al. | 20 | 0.5 | 1.5 | 0.5 | 378.85 |  |  | 20 | 20 | 5.8 | 1.2 | 80 | 4x4x4 cube | 58.8 | NA | 34400 |  |  |  |  | L. Ferreria, Jorge de Brito, Marilda Barra. Influence of the pre-saturation of recycled coarse concrete aggregates on concrete properties. 8(63), 617-627(2011)
2011 | Luis Ferreira et al. | 50 | 0.5 | 1.9 | 0.5 | 378.85 |  |  | 20 | 20 | 5.8 | 1.2 | 80 | 4x4x4 cube | 52.9 | NA | 33500 |  |  |  |  | L. Ferreria, Jorge de Brito, Marilda Barra. Influence of the pre-saturation of recycled coarse concrete aggregates on concrete properties. 8(63), 617-627(2011)
2011 | Luis Ferreira et al. | 100 | 0.5 | 2.4 | 0.5 | 378.85 |  |  | 20 |  | 5.8 |  | 80 | 4x4x4 cube | 49 | NA | 28300 |  |  |  |  | L. Ferreria, Jorge de Brito, Marilda Barra. Influence of the pre-saturation of recycled coarse concrete aggregates on concrete properties. 8(63), 617-627(2011)
2013 | Deng et al. | 50 | 0.5 | 2.87 | 0.6 | 394 | [7 empty] | 4x4x4 cube | 32 | [6 empty] | Z. H. Deng, L. Chen, J. Qian, C. L. Meng, Experimental study on stress-strain curve of recycled coarse aggregate concrete under uniaxial compression, in: Architecture, Building Materials and Engineering Management, volume 357 of Applied Mechanics and Materials, Trans Tech Publications Ltd, 2013, pp. 1415{1419
2013 | Deng et al. | 100 | 0.5 | 2.87 | 0.6 | 394 | [7 empty] | 4x4x4 cube | 33.8 | [6 empty] | Z. H. Deng, L. Chen, J. Qian, C. L. Meng, Experimental study on stress-strain curve of recycled coarse aggregate concrete under uniaxial compression, in: Architecture, Building Materials and Engineering Management, volume 357 of Applied Mechanics and Materials, Trans Tech Publications Ltd, 2013, pp. 1415{1419
2018 | Rafi | 0 | 0.5 | 3.6 | 0.4 | 315 |  | 2670 |  | 12 |  | 0.67 | 45 | 4x8 cylinder | 23 |  |  |  |  | 4x8 cylinder | 2.1 | M. M. Rafi, “Study of bond properties of steel rebars with recycled aggregate concrete. Experimental testing,” Strength Mater., 50, No. 6, 937–950 (2018).
2018 | Rafi | 10 | 0.5 | 3.55 | 0.4 | 320 | 2380 | 2670 | 12 | 12 | 5.13 | 0.67 | 45 | 4x8 cylinder | 26 |  |  |  |  | 4x8 cylinder | 2.8 | M. M. Rafi, “Study of bond properties of steel rebars with recycled aggregate concrete. Experimental testing,” Strength Mater., 50, No. 6, 937–950 (2018).
2018 | Rafi | 20 | 0.5 | 3.4 | 0.4 | 325 | 2380 | 2670 | 12 | 12 | 5.13 | 0.67 | 50 | 4x8 cylinder | 26 |  |  |  |  | 4x8 cylinder | 2.85 | M. M. Rafi, “Study of bond properties of steel rebars with recycled aggregate concrete. Experimental testing,” Strength Mater., 50, No. 6, 937–950 (2018).
2018 | Rafi | 30 | 0.5 | 3.38 | 0.4 | 330 | 2380 |  | 12 |  | 5.13 |  | 40 | 4x8 cylinder | 25 |  |  |  |  | 4x8 cylinder | 2.17 | M. M. Rafi, “Study of bond properties of steel rebars with recycled aggregate concrete. Experimental testing,” Strength Mater., 50, No. 6, 937–950 (2018).
2007 | Poon et al. | 0 | 0.51 | 2.6 | 0.64 | 410 |  | 2620 |  | 20 |  | 1.1 |  | 4x4x4 Cube | 48.6 | [6 empty] | C.S. Poon, S.C. Kou, L. Lam, Influence of recycled aggregate on slump and bleeding of fresh concrete, Mater. Struct. 40 (9) (2007) 981–988
2011 | Belen et al. | 20 | 0.51 | 2.5 | 0.3 | 275 | 2400 | 2730 | 16 | 20 | 5 | 2.5 | 110 | 4x8 Cylinder | 43.7 | 4x8 Cylinder | 32594 |  |  | 4x8 Cylinder | 3.1 | G.F. Belén, M.A. Fernando, C.L. Diego, S.P. Sindy, Stress–strain relationship in axial compression for concrete using recycled saturated coarse aggregate, Constr. Build. Mater. 25 (5) (2011) 2335–2342
2012 | Limbachia et al. | 50 | 0.51 | 3.5 | 0.6 | 355 | 2340 | 2510 | 20 | 22 | 5.3 | 1.4 | 80 | 6x12 Cylinder | 24 | 6x12 Cylinder | 16500 |  |  |  |  | M. Limbachiya, M.S. Meddah, Y. Ouchagour, Performance of Portland/silica fume cement concrete produced with recycled concrete aggregate, ACI Mater. J. 109 (1) (2012)
2013 | Thomas et al. | 0 | 0.51 | 3.1 | 0.4 | 325 |  | 2540 |  | 20 |  | 1.8 |  | 6x12 Cylinder | 46.5 | 6x12 Cylinder | 36500 |  |  | 6x12 Cylinder | 2.9 | C. Thomas, J. Setién, J.A. Polanco, P. Alaejos, M.S. de Juan, Durability of recycled aggregate concrete, Constr. Build. Mater. 40 (2013) 1054–1065
2013 | Ulloa et al. | 20 | 0.51 | 2.8 | 0.45 | 380 | 2330 | 2590 | 20 | 20 | 4.5 | 1.2 |  | 6x12 Cylinder | 42.7 | [6 empty] | V.A. Ulloa, E. García-Taengua, M.J. Pelufo, A. Domingo, P. Serna, New views on effect of recycled aggregates on concrete compressive strength, ACI Mater. J. 110 (6) (2013)
2013 | Ulloa et al. | 100 | 0.51 | 2.3 | 0.4 | 380 | 2330 |  | 20 |  | 6.1 |  |  | 6x12 Cylinder | 31.4 | [6 empty] | V.A. Ulloa, E. García-Taengua, M.J. Pelufo, A. Domingo, P. Serna, New views on effect of recycled aggregates on concrete compressive strength, ACI Mater. J. 110 (6) (2013)
2013 | Ulloa et al. | 100 | 0.51 | 2.3 | 0.4 | 380 | 2330 |  | 20 |  | 5.8 |  |  | 6x12 Cylinder | 36.7 | [6 empty] | V.A. Ulloa, E. García-Taengua, M.J. Pelufo, A. Domingo, P. Serna, New views on effect of recycled aggregates on concrete compressive strength, ACI Mater. J. 110 (6) (2013)
2014 | Capitanio et al. | 50 | 0.51 | 2.5 |  |  |  |  | 12 | 12 | 6.1 | 2 |  | 4x8 Cylinder | 40.5 | 4x8 Cylinder | 28200 | 4x4x20 Beam | 4.6 | 6x12 Cylinder | 2.6 | S. Capitanio, S. Hayes, M. Mak, M. Murdock, Design of RAC filled FRP Tubers as Columns for New Construction. Final Year Honor’s Research Project Report, The University of Adelaide, 2014
2014 | Duan and Poon | 0 | 0.51 | 3.3 | 0.5 | 350 |  | 2600 |  | 20 |  | 0.9 |  | 4x4x4 Cube | 48.3 | 4x8 Cylinder | 30680 |  |  | 4x8 Cylinder | 3.2 | Z.H. Duan, C.S. Poon, Properties of recycled aggregate concrete made with recycled aggregates with different amounts of old adhered mortars, Mater. Des. 58 (2014) 19–29
2014 | Duan and Poon | 100 | 0.51 | 3.1 | 0.5 | 350 | 2450 |  | 20 |  | 3.1 |  |  | 4x4x4 Cube | 47.6 | 4x8 Cylinder | 28860 |  |  | 4x8 Cylinder | 3.4 | Z.H. Duan, C.S. Poon, Properties of recycled aggregate concrete made with recycled aggregates with different amounts of old adhered mortars, Mater. Des. 58 (2014) 19–29
2014 | Duan and Poon | 100 | 0.51 | 3 | 0.5 | 350 | 2370 |  | 20 |  | 7.1 |  |  | 4x4x4 Cube | 42 | 4x8 Cylinder | 24460 |  |  | 4x8 Cylinder | 2.6 | Z.H. Duan, C.S. Poon, Properties of recycled aggregate concrete made with recycled aggregates with different amounts of old adhered mortars, Mater. Des. 58 (2014) 19–29
2014 | Duan and Poon | 100 | 0.51 | 3 | 0.5 | 350 | 2360 |  | 20 |  | 7.8 |  |  | 4x4x4 Cube | 42.9 | 4x8 Cylinder | 26550 |  |  | 4x8 Cylinder | 2.6 | Z.H. Duan, C.S. Poon, Properties of recycled aggregate concrete made with recycled aggregates with different amounts of old adhered mortars, Mater. Des. 58 (2014) 19–29
2014 | Thomas et al.1 | 0 | 0.51 | 3.1 | 0.4 | 325 |  | 2730 |  | 19 |  | 0.5 |  | 4x8 Cylinder | 60.1 | 4x8 Cylinder | 36300 |  |  | 4x8 Cylinder | 3.3 | C. Thomas, I. Sosa, J. Setién, J.A. Polanco, A.I. Cimentada, Evaluation of the fatigue behavior of recycled aggregate concrete, J. Clean Prod. 65 (2014) 397–405
2018 | Thomas et al. 3 | 0 | 0.51 | 3.1 | 0.4 | 325 |  |  |  | 20 |  | 1.8 | 20 |  | 60.1 |  | 36300 |  |  |  | 3.27 | C. Thomas, J..Setiéna, J.A. Polanco, A.I. Cimentada, C. Medina. Influence of Curing Conditions on Recycled Aggregate Concrete. Construction and Building Materials. Vol 172, 2018.
2010 | Radonjanin et al. | 0 | 0.514 | 3.6 | 0.2 | 350 |  | 2671 |  | 20 |  | 0.3 |  | 4x8 Cylinder | 43.4 | 6x12 Cylinder | 35550 | 4x4x20 Beam | 5.4 | 4x8 Cylinder | 2.7 | V. Radonjanin, M. Malešev, S. Marinkovic´, Recycled concrete as aggregate for structural concrete production, Sustain 2 (5) (2010) 1204–1225
2010 | Radonjanin et al. | 50 | 0.514 | 3.6 | 0.3 | 350 | 2489 | 2671 | 32 | 20 | 2.4 | 0.3 |  | 4x8 Cylinder | 45.2 | 6x12 Cylinder | 32250 | 4x4x20 Beam | 5.7 | 4x8 Cylinder | 3.2 | V. Radonjanin, M. Malešev, S. Marinkovic´, Recycled concrete as aggregate for structural concrete production, Sustain 2 (5) (2010) 1204–1225
2010 | Radonjanin et al. | 100 | 0.514 | 3.6 | 0.6 | 350 | 2489 |  | 32 |  | 2.4 |  |  | 4x8 Cylinder | 45.7 | 6x12 Cylinder | 29100 | 4x4x20 Beam | 5.2 | 4x8 Cylinder | 2.8 | V. Radonjanin, M. Malešev, S. Marinkovic´, Recycled concrete as aggregate for structural concrete production, Sustain 2 (5) (2010) 1204–1225
2007 | Etxeberria et al. 1 | 50 | 0.52 | 3.6 | 0.4 | 318 | 2430 | 2670 | 25 | 25 | 4.4 | 0.9 |  | 6x12 Cylinder | 41 | 6x12 Cylinder | 31800 |  |  | 6x12 Cylinder | 3.2 | M. Etxeberria, A.R. Mari, E. Vazquez, Recycled aggregate concrete as structural material, Mater. Struct. 40 (5) (2007) 529–541
2007 | Etxeberria et al. 2 | 50 | 0.52 | 3.6 | 0.4 | 318 | 2430 | 2670 | 25 | 19 | 4.5 | 0.9 |  | 6x6x6 Cube | 39.4 | 6x12 Cylinder | 29758 |  |  | 6x12 Cylinder | 3.4 | M. Etxeberria, E. Vázquez, A. Marí, M. Barra, Influence of amount of recycled coarse aggregates and production process on properties of recycled aggregate concrete, Cem. Concr. Res. 37 (5) (2007) 735–742
2008 | Zhou et al. | 50 | 0.52 | 3.2 |  |  |  |  | 32 | 22 | 4.8 | 0.8 |  | 4x4x4 Cube | 41.4 | [6 empty] | H. Zhou, B.K. Liu, L.U. Guo, Experimental research on the basic mechanical properties of recycled aggregate concrete, J. Anhui Inst. Arch. Ind. 6 (2008) 3
2008 | Zhou et al. | 50 | 0.52 | 3.2 |  |  |  |  | 32 | 22 | 4.6 | 0.8 |  | 4x4x4 Cube | 38.3 | [6 empty] | H. Zhou, B.K. Liu, L.U. Guo, Experimental research on the basic mechanical properties of recycled aggregate concrete, J. Anhui Inst. Arch. Ind. 6 (2008) 3
2008 | Zhou et al. | 50 | 0.52 | 3.2 |  |  |  |  | 32 | 22 | 4.4 | 0.8 |  | 4x4x4 Cube | 41.2 | [6 empty] | H. Zhou, B.K. Liu, L.U. Guo, Experimental research on the basic mechanical properties of recycled aggregate concrete, J. Anhui Inst. Arch. Ind. 6 (2008) 3
2009 | Padmini et al. | 0 | 0.52 | 2.9 | [5 empty] | 20 |  |  |  | 6x6x6 Cube | 48 | [6 empty] | A.K. Padmini, K. Ramamurthy, M.S. Mathews, Influence of parent concrete on the properties of recycled aggregate concrete, Constr. Build. Mater. 23 (2) (2009) 829–836
2009 | Padmini et al. | 10 | 0.52 | 2.9 |  |  |  |  | 22 | 20 |  |  |  | 6x6x6 Cube | 46.9 | [6 empty] | A.K. Padmini, K. Ramamurthy, M.S. Mathews, Influence of parent concrete on the properties of recycled aggregate concrete, Constr. Build. Mater. 23 (2) (2009) 829–836
2009 | Padmini et al. | 20 | 0.52 | 2.8 |  |  |  |  | 22 | 20 |  |  |  | 6x6x6 Cube | 47.7 | [6 empty] | A.K. Padmini, K. Ramamurthy, M.S. Mathews, Influence of parent concrete on the properties of recycled aggregate concrete, Constr. Build. Mater. 23 (2) (2009) 829–836
2009 | Padmini et al. | 30 | 0.52 | 2.8 |  |  |  |  | 22 | 20 |  |  |  | 6x6x6 Cube | 50.8 | [6 empty] | A.K. Padmini, K. Ramamurthy, M.S. Mathews, Influence of parent concrete on the properties of recycled aggregate concrete, Constr. Build. Mater. 23 (2) (2009) 829–836
2009 | Padmini et al. | 40 | 0.52 | 2.8 |  |  |  |  | 22 | 20 |  |  |  | 6x6x6 Cube | 48 | [6 empty] | A.K. Padmini, K. Ramamurthy, M.S. Mathews, Influence of parent concrete on the properties of recycled aggregate concrete, Constr. Build. Mater. 23 (2) (2009) 829–836
2009 | Padmini et al. | 50 | 0.52 | 2.8 |  |  |  |  | 22 | 25 |  |  |  | 6x6x6 Cube | 49.5 | [6 empty] | A.K. Padmini, K. Ramamurthy, M.S. Mathews, Influence of parent concrete on the properties of recycled aggregate concrete, Constr. Build. Mater. 23 (2) (2009) 829–836
2009 | Padmini et al. | 100 | 0.52 | 2.7 |  |  |  |  | 22 |  |  |  |  | 6x6x6 Cube | 50.3 | [6 empty] | A.K. Padmini, K. Ramamurthy, M.S. Mathews, Influence of parent concrete on the properties of recycled aggregate concrete, Constr. Build. Mater. 23 (2) (2009) 829–836
2012 | Marinkovic et al. | 0 | 0.52 | 3.6 |  | 353 |  | 2380 |  | 20 |  |  |  | 4x8 Cylinder | 41.8 | [6 empty] | S. Marinkovic´, V. Radonjanin, M. Malešev, I. Gnjatovic´, Comparative environmental assessment of natural and recycled aggregate concrete, Waste Manage. 30 (11) (2010) 2255–2264
2012 | Marinkovic et al. | 100 | 0.52 | 3.2 |  | 351 | 2270 |  | 32 |  | 2 |  |  | 4x8 Cylinder | 41.1 | [6 empty] | S. Marinkovic´, V. Radonjanin, M. Malešev, I. Gnjatovic´, Comparative environmental assessment of natural and recycled aggregate concrete, Waste Manage. 30 (11) (2010) 2255–2264
2013 | Chen et al. | 0 | 0.52 | 3.1 |  |  |  | 2710 |  | 32 |  |  |  | 6x6x6 Cube | 44.3 | [6 empty] | Z.P. Chen, J.J. Xu, H.H. Zheng, Y.S. Su, J.Y. Xue, J.T. Li, Basic mechanical properties test and stress-strain constitutive relations of recycled coarse aggregate concrete, J. Build Mater. 16 (1) (2013) 24–32
2013 | Chen et al. | 100 | 0.52 | 3 |  |  | 2490 |  | 25 |  |  |  |  | 6x6x6 Cube | 37.6 | [6 empty] | Z.P. Chen, J.J. Xu, H.H. Zheng, Y.S. Su, J.Y. Xue, J.T. Li, Basic mechanical properties test and stress-strain constitutive relations of recycled coarse aggregate concrete, J. Build Mater. 16 (1) (2013) 24–32
2013 | Chen et al. | 100 | 0.52 | 3 |  |  | 2570 |  | 25 |  |  |  |  | 6x6x6 Cube | 43.3 | [6 empty] | Z.P. Chen, J.J. Xu, H.H. Zheng, Y.S. Su, J.Y. Xue, J.T. Li, Basic mechanical properties test and stress-strain constitutive relations of recycled coarse aggregate concrete, J. Build Mater. 16 (1) (2013) 24–32
2013 | Chen et al. | 100 | 0.52 | 2.9 |  |  | 2440 |  | 25 |  |  |  |  | 6x6x6 Cube | 42.6 | [6 empty] | Z.P. Chen, J.J. Xu, H.H. Zheng, Y.S. Su, J.Y. Xue, J.T. Li, Basic mechanical properties test and stress-strain constitutive relations of recycled coarse aggregate concrete, J. Build Mater. 16 (1) (2013) 24–32
2013 | Chen et al. | 100 | 0.52 | 2.9 |  |  | 2470 |  | 25 |  |  |  |  | 6x6x6 Cube | 44.7 | [6 empty] | Z.P. Chen, J.J. Xu, H.H. Zheng, Y.S. Su, J.Y. Xue, J.T. Li, Basic mechanical properties test and stress-strain constitutive relations of recycled coarse aggregate concrete, J. Build Mater. 16 (1) (2013) 24–32
2013 | Hou and Zheng | 53 | 0.52 | 3.2 |  |  | 2720 | 2970 | 32 | 16 | 4.8 | 0.8 |  | 4x4x4 Cube | 41.4 | [6 empty] | Y.L. Hou, G. Zheng, Mechanical properties of recycled aggregate concrete in different age, J. Build Mater. 16 (4) (2013) 683–687
2013 | Hou and Zheng | 53 | 0.52 | 3.2 |  |  | 2720 | 2970 | 32 | 25 | 4.4 | 0.8 |  | 4x4x4 Cube | 41.2 | [6 empty] | Y.L. Hou, G. Zheng, Mechanical properties of recycled aggregate concrete in different age, J. Build Mater. 16 (4) (2013) 683–687
2013 | Hou and Zheng | 54 | 0.52 | 3.2 |  |  | 2720 | 2970 | 32 | 25 | 4.6 | 0.8 |  | 4x4x4 Cube | 38.3 | [6 empty] | Y.L. Hou, G. Zheng, Mechanical properties of recycled aggregate concrete in different age, J. Build Mater. 16 (4) (2013) 683–687
2013 | Thomas et al. | 20 | 0.52 | 3.2 | 0.4 | 325 | 2320 | 2540 | 20 | 20 | 5.3 | 1.8 |  | 6x12 Cylinder | 44 | 6x12 Cylinder | 36000 |  |  | 6x12 Cylinder | 2.8 | C. Thomas, J. Setién, J.A. Polanco, P. Alaejos, M.S. de Juan, Durability of recycled aggregate concrete, Constr. Build. Mater. 40 (2013) 1054–1065
2013 | Thomas et al. | 100 | 0.52 | 1.8 | 0.45 | 380 | 2320 |  | 20 |  | 5.3 |  |  | 6x12 Cylinder | 41.5 | 6x12 Cylinder | 30500 |  |  | 6x12 Cylinder | 2.3 | C. Thomas, J. Setién, J.A. Polanco, P. Alaejos, M.S. de Juan, Durability of recycled aggregate concrete, Constr. Build. Mater. 40 (2013) 1054–1065
2013 | Ulloa et al. | 20 | 0.52 | 2.8 | 0.45 | 380 | 2330 | 2590 | 20 | 20 | 4.7 | 1.2 |  | 6x12 Cylinder | 41.3 | [6 empty] | V.A. Ulloa, E. García-Taengua, M.J. Pelufo, A. Domingo, P. Serna, New views on effect of recycled aggregates on concrete compressive strength, ACI Mater. J. 110 (6) (2013)
2013 | Ulloa et al. | 50 | 0.52 | 2.6 | 0.45 | 380 | 2330 | 2590 | 20 | 19 | 6.1 | 1.2 |  | 6x12 Cylinder | 35.5 | [6 empty] | V.A. Ulloa, E. García-Taengua, M.J. Pelufo, A. Domingo, P. Serna, New views on effect of recycled aggregates on concrete compressive strength, ACI Mater. J. 110 (6) (2013)
2013 | Ulloa et al. | 50 | 0.52 | 2.6 | 0.45 | 380 | 2330 | 2590 | 20 | 20 | 3.9 | 1.2 |  | 6x12 Cylinder | 39.5 | [6 empty] | V.A. Ulloa, E. García-Taengua, M.J. Pelufo, A. Domingo, P. Serna, New views on effect of recycled aggregates on concrete compressive strength, ACI Mater. J. 110 (6) (2013)
2013 | Ulloa et al. | 50 | 0.52 | 2.6 | 0.45 | 380 | 2330 | 2590 | 20 | 20 | 4.5 | 1.2 |  | 6x12 Cylinder | 35.4 | [6 empty] | V.A. Ulloa, E. García-Taengua, M.J. Pelufo, A. Domingo, P. Serna, New views on effect of recycled aggregates on concrete compressive strength, ACI Mater. J. 110 (6) (2013)
2013 | Ulloa et al. | 50 | 0.52 | 2.6 | 0.45 | 380 | 2330 | 2590 | 20 | 20 | 4.7 | 1.2 |  | 6x12 Cylinder | 36.8 | [6 empty] | V.A. Ulloa, E. García-Taengua, M.J. Pelufo, A. Domingo, P. Serna, New views on effect of recycled aggregates on concrete compressive strength, ACI Mater. J. 110 (6) (2013)
2014 | Carneiro et al. | 0 | 0.52 | 2.2 | 0.45 | 399 |  | 2810 |  | 10 |  | 0.4 | 115 | 4x8 Cylinder | 29.9 | 4x8 Cylinder | 31100 | 6x6x18 Beam | 3.6 | 4x8 Cylinder | 3.2 | J.A. Carneiro, P.R.L. Lima, M.B. Leite, R.D. Toledo Filho, Compressive stress–strain behavior of steel fiber reinforced-recycled aggregate concrete, Cem. Concr. Compos. 46 (2014) 65–72
2014 | Thomas et al.1 | 20 | 0.52 | 3.2 | 0.4 | 325 | 2320 | 2730 | 19 | 19 | 5.3 | 0.5 |  | 4x8 Cylinder | 56.5 | 4x8 Cylinder | 35500 |  |  | 4x8 Cylinder | 2.9 | C. Thomas, I. Sosa, J. Setién, J.A. Polanco, A.I. Cimentada, Evaluation of the fatigue behavior of recycled aggregate concrete, J. Clean Prod. 65 (2014) 397–405
2014 | Thomas et al.1 | 100 | 0.52 | 1.8 | 0.5 | 380 | 2320 |  | 19 |  | 5.3 |  |  | 4x8 Cylinder | 50.3 | 4x8 Cylinder | 30200 |  |  | 4x8 Cylinder | 2.4 | C. Thomas, I. Sosa, J. Setién, J.A. Polanco, A.I. Cimentada, Evaluation of the fatigue behavior of recycled aggregate concrete, J. Clean Prod. 65 (2014) 397–405
2018 | Thomas et al. 3 | 20 | 0.52 | 3.2 | 0.4 | 325 | 2320 | 2540 | 20 | 20 | 5.3 | 1.8 | 19 |  | 56.5 |  | 35500 |  |  |  | 2.88 | C. Thomas, J..Setiéna, J.A. Polanco, A.I. Cimentada, C. Medina. Influence of Curing Conditions on Recycled Aggregate Concrete. Construction and Building Materials. Vol 172, 2018.
2018 | Thomas et al. 3 | 100 | 0.52 | 1.8 | 0.45 | 380 | 2320 |  | 20 |  | 5.3 |  | 14 |  | 50.3 |  | 30200 |  |  |  | 2.43 | C. Thomas, J..Setiéna, J.A. Polanco, A.I. Cimentada, C. Medina. Influence of Curing Conditions on Recycled Aggregate Concrete. Construction and Building Materials. Vol 172, 2018.
2011 | Belen et al. | 50 | 0.53 | 2.3 | 0.3 | 275 | 2400 | 2730 | 16 | 20 | 5 | 2.5 | 110 | 4x8 Cylinder | 37.5 | 4x8 Cylinder | 28817 |  |  | 4x8 Cylinder | 2.9 | G.F. Belén, M.A. Fernando, C.L. Diego, S.P. Sindy, Stress–strain relationship in axial compression for concrete using recycled saturated coarse aggregate, Constr. Build. Mater. 25 (5) (2011) 2335–2342
2012 | Hoffmann et al. | 0 | 0.53 | 6.5 | 0.4 | 300 |  | 2650 |  | 15 |  | 0.2 |  | 6x12 Cylinder | 39.3 | 6x12 Cylinder | 26500 | 6x6x18 Beam | 4.4 |  |  | C. Hoffmann, S. Schubert, A. Leemann, M. Motavalli, Recycled concrete and mixed rubble as aggregates: influence of variations in composition on the concrete properties and their use as structural material, Constr. Build. Mater. 35 (2012) 701–709
2012 | Hoffmann et al. | 100 | 0.53 | 5.1 | 0.5 | 350 | 2292 |  | 32 |  | 4.3 |  |  | 6x12 Cylinder | 34.6 | 6x12 Cylinder | 22550 | 6x6x18 Beam | 5 |  |  | C. Hoffmann, S. Schubert, A. Leemann, M. Motavalli, Recycled concrete and mixed rubble as aggregates: influence of variations in composition on the concrete properties and their use as structural material, Constr. Build. Mater. 35 (2012) 701–709
2012 | Pereira et al. | 30 | 0.53 | 3.8 | 0.5 | 350 | 2010 | 2720 | 12 | 20 | 10.9 | 0.6 | 128 | 6x6x6 Cube | 65.4 | 6x12 Cylinder | 41900 |  |  |  | 4.5 | P. Pereira, L. Evangelista, J. de Brito, The effect of superplasticizers on the mechanical performance of concrete made with fine recycled concrete aggregates, Cement Concr. Compos. 34 (9) (2012) 1044–1052
2012 | Pereira et al. | 50 | 0.53 | 4.1 | 0.5 | 350 | 2010 | 2720 | 12 | 20 | 10.9 | 0.6 | 121 | 6x6x6 Cube | 63.2 | 6x12 Cylinder | 40200 |  |  |  | 3.7 | P. Pereira, L. Evangelista, J. de Brito, The effect of superplasticizers on the mechanical performance of concrete made with fine recycled concrete aggregates, Cement Concr. Compos. 34 (9) (2012) 1044–1052
2012 | Pereira et al. | 100 | 0.53 | 5 | 0.6 | 350 | 2010 |  | 12 |  | 10.9 |  | 120 | 6x6x6 Cube | 63 | 6x12 Cylinder | 39700 |  |  |  | 3.4 | P. Pereira, L. Evangelista, J. de Brito, The effect of superplasticizers on the mechanical performance of concrete made with fine recycled concrete aggregates, Cement Concr. Compos. 34 (9) (2012) 1044–1052
2013 | Thomas et al. | 0 | 0.53 | 2.7 | 0.5 | 380 |  | 2540 |  | 20 |  | 1.8 |  | 6x12 Cylinder | 45 | 6x12 Cylinder | 35000 |  |  | 6x12 Cylinder | 3.2 | C. Thomas, J. Setién, J.A. Polanco, P. Alaejos, M.S. de Juan, Durability of recycled aggregate concrete, Constr. Build. Mater. 40 (2013) 1054–1065
2013 | Thomas et al. | 20 | 0.53 | 2.5 | 0.45 | 380 | 2320 | 2540 | 20 | 20 | 5.3 | 1.8 |  | 6x12 Cylinder | 44 | 6x12 Cylinder | 34000 |  |  | 6x12 Cylinder | 2.8 | C. Thomas, J. Setién, J.A. Polanco, P. Alaejos, M.S. de Juan, Durability of recycled aggregate concrete, Constr. Build. Mater. 40 (2013) 1054–1065
2013 | Thomas et al. | 50 | 0.53 | 2.2 | 0.5 | 380 | 2320 | 2540 | 20 | 20 | 5.3 | 1.8 |  | 6x12 Cylinder | 41 | 6x12 Cylinder | 32500 |  |  | 6x12 Cylinder | 2.6 | C. Thomas, J. Setién, J.A. Polanco, P. Alaejos, M.S. de Juan, Durability of recycled aggregate concrete, Constr. Build. Mater. 40 (2013) 1054–1065
2014 | Capitanio et al. | 0 | 0.53 | 2.7 | [5 empty] | 7 |  |  |  | 4x8 Cylinder | 40.1 | 4x8 Cylinder | 28100 | 4x4x20 Beam | 5.3 | 6x12 Cylinder | 3.3 | S. Capitanio, S. Hayes, M. Mak, M. Murdock, Design of RAC filled FRP Tubers as Columns for New Construction. Final Year Honor’s Research Project Report, The University of Adelaide, 2014
2014 | Capitanio et al. | 25 | 0.53 | 2.6 |  |  |  |  | 12 | 12 | 6.1 | 2 |  | 4x8 Cylinder | 41 | 4x8 Cylinder | 29000 | 4x4x20 Beam | 4.7 | 6x12 Cylinder | 2.6 | S. Capitanio, S. Hayes, M. Mak, M. Murdock, Design of RAC filled FRP Tubers as Columns for New Construction. Final Year Honor’s Research Project Report, The University of Adelaide, 2014
2014 | Thomas et al.1 | 0 | 0.53 | 2.7 | 0.5 | 380 |  | 2730 |  | 19 |  | 0.5 |  | 4x8 Cylinder | 57.3 | 4x8 Cylinder | 34900 |  |  | 4x8 Cylinder | 3.7 | C. Thomas, I. Sosa, J. Setién, J.A. Polanco, A.I. Cimentada, Evaluation of the fatigue behavior of recycled aggregate concrete, J. Clean Prod. 65 (2014) 397–405
2014 | Thomas et al.1 | 20 | 0.53 | 2.5 | 0.5 | 380 | 2320 | 2730 | 19 | 19 | 5.3 | 0.5 |  | 4x8 Cylinder | 54.9 | 4x8 Cylinder | 33800 |  |  | 4x8 Cylinder | 3.2 | C. Thomas, I. Sosa, J. Setién, J.A. Polanco, A.I. Cimentada, Evaluation of the fatigue behavior of recycled aggregate concrete, J. Clean Prod. 65 (2014) 397–405
2014 | Thomas et al.1 | 50 | 0.53 | 2.2 | 0.5 | 380 | 2320 | 2730 | 19 | 19 | 5.3 | 0.5 |  | 4x8 Cylinder | 51.5 | 4x8 Cylinder | 32700 |  |  | 4x8 Cylinder | 2.7 | C. Thomas, I. Sosa, J. Setién, J.A. Polanco, A.I. Cimentada, Evaluation of the fatigue behavior of recycled aggregate concrete, J. Clean Prod. 65 (2014) 397–405
2018 | Thomas et al. 3 | 0 | 0.53 | 2.7 | 0.5 | 380 |  | 2540 |  | 20 |  | 1.8 | 16 |  | 57.3 |  | 34900 |  |  |  | 3.68 | C. Thomas, J..Setiéna, J.A. Polanco, A.I. Cimentada, C. Medina. Influence of Curing Conditions on Recycled Aggregate Concrete. Construction and Building Materials. Vol 172, 2018.
2018 | Thomas et al. 3 | 20 | 0.53 | 2.5 | 0.5 | 380 | 2320 | 2540 | 20 | 20 | 5.3 | 1.8 | 18 |  | 54.9 |  | 33800 |  |  |  | 3.23 | C. Thomas, J..Setiéna, J.A. Polanco, A.I. Cimentada, C. Medina. Influence of Curing Conditions on Recycled Aggregate Concrete. Construction and Building Materials. Vol 172, 2018.
2018 | Thomas et al. 3 | 50 | 0.53 | 2.2 | 0.45 | 380 | 2320 | 2540 | 20 | 20 | 5.3 | 1.8 | 15 |  | 51.5 |  | 32700 |  |  |  | 2.66 | C. Thomas, J..Setiéna, J.A. Polanco, A.I. Cimentada, C. Medina. Influence of Curing Conditions on Recycled Aggregate Concrete. Construction and Building Materials. Vol 172, 2018.
2013 | Deng et al. | 100 | 0.53 | 2.87 | 0.6 | 394 | [7 empty] | 4x4x4 cube | 30.4 | [6 empty] | Z. H. Deng, L. Chen, J. Qian, C. L. Meng, Experimental study on stress-strain curve of recycled coarse aggregate concrete under uniaxial compression, in: Architecture, Building Materials and Engineering Management, volume 357 of Applied Mechanics and Materials, Trans Tech Publications Ltd, 2013, pp. 1415{1419
2003 | Schubert et al. | 50 | 0.54 | 5.1 |  | 320 | 2340 |  | 32 | 32 | 7.3 |  |  |  | 31.65 |  | 25883 |  | 5.2 |  |  | Schubert S, Hoffmann C, Leemann A, Moser k, Motavalli M (2012) Recycled aggregate concrete: Experimental shear resistance of slabs without shear reinforcement. Engineering Structures 41: 490-497
2003 | Schubert et al. | 50 | 0.54 | 5.1 |  | 320 | 2340 |  | 32 | 32 | 7.3 |  |  |  | 30.69 |  | 25216 |  | 5.3 |  |  | Schubert S, Hoffmann C, Leemann A, Moser k, Motavalli M (2012) Recycled aggregate concrete: Experimental shear resistance of slabs without shear reinforcement. Engineering Structures 41: 490-497
2007 | Wang | 0 | 0.54 | 3.1 | [5 empty] | 25 |  | 0.4 |  | 6x6x6 Cube | 26.8 | [6 empty] | Z.W. Wang, Production and properties of high quality recycled aggregates, Concrete 3 (2007) 74–77
2009 | Padmini et al. | 0 | 0.54 | 3.2 | [5 empty] | 25 |  |  |  | 6x6x6 Cube | 23.5 | 6x12 Cylinder | 36200 | 6x6x18 Beam | 3.1 |  |  | A.K. Padmini, K. Ramamurthy, M.S. Mathews, Influence of parent concrete on the properties of recycled aggregate concrete, Constr. Build. Mater. 23 (2) (2009) 829–836
2009 | Padmini et al. | 25 | 0.54 | 3.1 |  |  |  |  | 22 | 25 |  |  |  | 6x6x6 Cube | 21.6 | 6x12 Cylinder | 34100 | 6x6x18 Beam | 2.9 |  |  | A.K. Padmini, K. Ramamurthy, M.S. Mathews, Influence of parent concrete on the properties of recycled aggregate concrete, Constr. Build. Mater. 23 (2) (2009) 829–836
2009 | Padmini et al. | 100 | 0.54 | 3.1 |  |  |  |  | 22 |  |  |  |  | 6x6x6 Cube | 20.5 | 6x12 Cylinder | 32100 | 6x6x18 Beam | 3.1 |  |  | A.K. Padmini, K. Ramamurthy, M.S. Mathews, Influence of parent concrete on the properties of recycled aggregate concrete, Constr. Build. Mater. 23 (2) (2009) 829–836
2009 | Ye | 0 | 0.54 | 3.1 | [5 empty] | 32 |  | 0.4 |  | 6x6x6 Cube | 26.8 | 4x8 Cylinder | 28500 | 4x4x20 Beam | 4.2 | 4x8 Cylinder | 2.3 | H. Ye, Experimental study on mechanical properties of concrete made with high quality recycled aggregate, Sichuan Build. Sci. 35 (2009) 195–199
2012 | Hoffmann et al. | 90 | 0.54 | 6.4 | 0.4 | 300 | 2650 |  | 32 | 15 | 1.5 | 0.2 |  | 6x12 Cylinder | 45.4 | 6x12 Cylinder | 32433 | 6x6x18 Beam | 4.4 |  |  | C. Hoffmann, S. Schubert, A. Leemann, M. Motavalli, Recycled concrete and mixed rubble as aggregates: influence of variations in composition on the concrete properties and their use as structural material, Constr. Build. Mater. 35 (2012) 701–709
2012 | Li and Xiao | 100 | 0.54 | 2.7 |  |  |  |  | 32 |  |  |  |  | 4x4x4 Cube | 29.7 | 4x8 Cylinder | 25650 |  |  |  |  | H. Li, J.Z. Xiao, On Fatigue Strength of Recycled Aggregate concrete Based on its Elastic Modulus, J. Build. Mater. 15 (2) (2012) 260–263
2012 | Pereira et al. | 50 | 0.54 | 3.8 | 0.55 | 350 | 2010 | 2720 | 12 | 20 | 10.9 | 0.6 | 123 | 6x6x6 Cube | 37.6 | 6x12 Cylinder | 32300 |  |  |  | 2.6 | P. Pereira, L. Evangelista, J. de Brito, The effect of superplasticizers on the mechanical performance of concrete made with fine recycled concrete aggregates, Cement Concr. Compos. 34 (9) (2012) 1044–1052
2013 | Barbudo et al. | 0 | 0.54 | 3 | 0.5 | 350 |  | 2581 |  | 22 |  | 1.2 | 110 | 6x12 Cylinder | 49.8 | 6x12 Cylinder | 38480 |  |  |  |  | A. Barbudo, J. de Brito, L. Evangelista, M. Bravo, F. Agrela, Influence of waterreducing admixtures on the mechanical performance of recycled concrete, J. Clean Prod. 59 (2013) 93–98
2013 | Barbudo et al. | 20 | 0.54 | 3 | 0.5 | 350 | 2451 | 2581 | 20 | 22 | 7.3 | 1.2 | 121 | 6x12 Cylinder | 50.5 | 6x12 Cylinder | 37550 |  |  |  |  | A. Barbudo, J. de Brito, L. Evangelista, M. Bravo, F. Agrela, Influence of waterreducing admixtures on the mechanical performance of recycled concrete, J. Clean Prod. 59 (2013) 93–98
2013 | Barbudo et al. | 50 | 0.54 | 3 | 0.5 | 350 | 2451 | 2581 | 20 | 22 | 7.3 | 1.2 | 116 | 6x12 Cylinder | 48.1 | 6x12 Cylinder | 36280 |  |  |  |  | A. Barbudo, J. de Brito, L. Evangelista, M. Bravo, F. Agrela, Influence of waterreducing admixtures on the mechanical performance of recycled concrete, J. Clean Prod. 59 (2013) 93–98
2013 | Barbudo et al. | 100 | 0.54 | 2.9 | 0.5 | 350 | 2451 |  | 20 |  | 7.3 |  | 124 | 6x12 Cylinder | 45.2 | 6x12 Cylinder | 31280 |  |  |  |  | A. Barbudo, J. de Brito, L. Evangelista, M. Bravo, F. Agrela, Influence of waterreducing admixtures on the mechanical performance of recycled concrete, J. Clean Prod. 59 (2013) 93–98
2013 | Thomas et al. | 50 | 0.54 | 3 | 0.4 | 325 | 2320 | 2540 | 20 | 20 | 5.3 | 1.8 |  | 6x12 Cylinder | 41 | 6x12 Cylinder | 33500 |  |  | 6x12 Cylinder | 2.7 | C. Thomas, J. Setién, J.A. Polanco, P. Alaejos, M.S. de Juan, Durability of recycled aggregate concrete, Constr. Build. Mater. 40 (2013) 1054–1065
2013 | Thomas et al. | 100 | 0.54 | 3 | 0.3 | 275 | 2320 |  | 20 |  | 5.3 |  |  | 6x12 Cylinder | 45 | 6x12 Cylinder | 30200 |  |  | 6x12 Cylinder | 2.4 | C. Thomas, J. Setién, J.A. Polanco, P. Alaejos, M.S. de Juan, Durability of recycled aggregate concrete, Constr. Build. Mater. 40 (2013) 1054–1065
2013 | Ulloa et al. | 100 | 0.54 | 2.3 | 0.4 | 380 | 2330 |  | 20 |  | 3.9 |  |  | 6x12 Cylinder | 37.7 | [6 empty] | V.A. Ulloa, E. García-Taengua, M.J. Pelufo, A. Domingo, P. Serna, New views on effect of recycled aggregates on concrete compressive strength, ACI Mater. J. 110 (6) (2013)
2014 | Huda and Alam | 0 | 0.54 | 3 | 0.45 | 350 |  | 2670 |  | 30 |  | 1.2 | 100 | 4x8 Cylinder | 40 | 4x8 Cylinder | 27900 |  |  | 4x8 Cylinder | 9.7 | Huda, S. B., and Alam, M. S., Mechanical behavior of three generations of 100% repeated recycled coarse aggregate concrete. Constr. Build. Mater., 65, 574–582. (2014).
2014 | Huda and Alam | 100 | 0.54 | 3 | 0.45 | 350 | 2320 |  | 30 |  | 5.2 |  | 100 | 4x8 Cylinder | 35 | 4x8 Cylinder | 27100 |  |  | 4x8 Cylinder | 10 | Huda, S. B., and Alam, M. S., Mechanical behavior of three generations of 100% repeated recycled coarse aggregate concrete. Constr. Build. Mater., 65, 574–582. (2014).
2014 | Huda and Alam | 100 | 0.54 | 3 | 0.45 | 350 | 2170 |  | 30 |  | 7.1 |  | 94 | 4x8 Cylinder | 36 | 4x8 Cylinder | 25800 |  |  | 4x8 Cylinder | 10.1 | Huda, S. B., and Alam, M. S., Mechanical behavior of three generations of 100% repeated recycled coarse aggregate concrete. Constr. Build. Mater., 65, 574–582. (2014).
2014 | Huda and Alam | 100 | 0.54 | 3 | 0.45 | 350 | 2030 |  | 30 |  | 9.4 |  | 85 | 4x8 Cylinder | 25 | 4x8 Cylinder | 24500 |  |  | 4x8 Cylinder | 6.5 | Huda, S. B., and Alam, M. S., Mechanical behavior of three generations of 100% repeated recycled coarse aggregate concrete. Constr. Build. Mater., 65, 574–582. (2014).
2014 | Thomas et al.1 | 50 | 0.54 | 3 | 0.4 | 325 | 2320 | 2730 | 19 | 19 | 5.3 | 0.5 |  | 4x8 Cylinder | 48.9 | 4x8 Cylinder | 33400 |  |  | 4x8 Cylinder | 2.6 | C. Thomas, I. Sosa, J. Setién, J.A. Polanco, A.I. Cimentada, Evaluation of the fatigue behavior of recycled aggregate concrete, J. Clean Prod. 65 (2014) 397–405
2014 | Thomas et al.1 | 100 | 0.54 | 3 | 0.3 | 275 | 2320 |  | 19 |  | 5.3 |  |  | 4x8 Cylinder | 53.7 | 4x8 Cylinder | 30100 |  |  | 4x8 Cylinder | 4.9 | C. Thomas, I. Sosa, J. Setién, J.A. Polanco, A.I. Cimentada, Evaluation of the fatigue behavior of recycled aggregate concrete, J. Clean Prod. 65 (2014) 397–405
2015 | Huda and Alam | 0 | 0.54 | 3 | 0.5 | 354 |  | 2670 |  | 19 |  | 1.2 | 100 | 4x8 Cylinder | 35.5 | 4x8 Cylinder | 27500 |  |  |  |  | Huda, S. B., and Alam, M. S., Mechanical and Freeze-Thaw Durability Properties of Recycled Aggregate Concrete Made with Recycled Coarse Aggregate. Journal of Materials in Civil Engineering. (2015).
2018 | Thomas et al. 3 | 50 | 0.54 | 3 | 0.4 | 325 | 2320 | 2540 | 20 | 20 | 5.3 | 1.8 | 18 |  | 48.9 |  | 33400 |  |  |  | 2.56 | C. Thomas, J..Setiéna, J.A. Polanco, A.I. Cimentada, C. Medina. Influence of Curing Conditions on Recycled Aggregate Concrete. Construction and Building Materials. Vol 172, 2018.
2018 | Thomas et al. 3 | 100 | 0.54 | 3 | 0.3 | 275 | 2320 |  | 20 |  | 5.3 |  | 15 |  | 53.7 |  | 30100 |  |  |  | 4.91 | C. Thomas, J..Setiéna, J.A. Polanco, A.I. Cimentada, C. Medina. Influence of Curing Conditions on Recycled Aggregate Concrete. Construction and Building Materials. Vol 172, 2018.
2003 | Katz | 100 | 0.55 | 5 | 1.24 | 296 | 1433 |  | 25 | [5 empty] | 29.1 |  | 11500 |  | 4.6 |  | 2.7 | Katz A (2003) Properties of concrete made with recycled aggregate from partially hydrated old concrete. Cement and concrete research 33(5): 703-711.
2003 | Katz | 100 | 0.55 | 5 | 1.24 | 298 | 1433 |  | 25 | [5 empty] | 26.8 |  | 11300 |  | 5.4 |  | 3.1 | Katz A (2003) Properties of concrete made with recycled aggregate from partially hydrated old concrete. Cement and concrete research 33(5): 703-711.
2007 | Etxeberria et al. 1 | 0 | 0.55 | 4 | 0.4 | 300 |  | 2670 |  | 25 |  | 0.9 |  | 6x12 Cylinder | 42 | 6x12 Cylinder | 33700 |  |  | 6x12 Cylinder | 2.7 | M. Etxeberria, A.R. Mari, E. Vazquez, Recycled aggregate concrete as structural material, Mater. Struct. 40 (5) (2007) 529–541
2007 | Etxeberria et al. 1 | 25 | 0.55 | 3.9 | 0.4 | 300 | 2430 | 2670 | 25 | 25 | 4.4 | 0.9 |  | 6x12 Cylinder | 42 | 6x12 Cylinder | 33200 |  |  | 6x12 Cylinder | 3 | M. Etxeberria, A.R. Mari, E. Vazquez, Recycled aggregate concrete as structural material, Mater. Struct. 40 (5) (2007) 529–541
2007 | Etxeberria et al. 2 | 0 | 0.55 | 4 | 0.4 | 300 |  | 2670 |  | 19 |  | 0.9 |  | 6x6x6 Cube | 35.5 | 6x12 Cylinder | 32437 |  |  | 6x12 Cylinder | 2.8 | M. Etxeberria, E. Vázquez, A. Marí, M. Barra, Influence of amount of recycled coarse aggregates and production process on properties of recycled aggregate concrete, Cem. Concr. Res. 37 (5) (2007) 735–742
2007 | Etxeberria et al. 2 | 25 | 0.55 | 3.9 | 0.4 | 300 | 2430 | 2670 | 25 | 19 | 4.5 | 0.9 |  | 6x6x6 Cube | 38.8 | 6x12 Cylinder | 31427 |  |  | 6x12 Cylinder | 3 | M. Etxeberria, E. Vázquez, A. Marí, M. Barra, Influence of amount of recycled coarse aggregates and production process on properties of recycled aggregate concrete, Cem. Concr. Res. 37 (5) (2007) 735–742
2007 | Kou et al. | 0 | 0.55 | 2.6 | 0.6 | 400 |  | 2620 |  | 32 |  | 1.1 |  | 4x4x4 Cube | 48.6 | 4x8 Cylinder | 30000 |  |  | 4x8 Cylinder | 3.3 | S.C. Kou, C.S. Poon, D. Chan, Influence of fly ash as cement replacement on the properties of recycled aggregate concrete, J. Mate. Civ. Eng. 19 (9) (2007) 709–717
2007 | Kou et al. | 20 | 0.55 | 2.5 | 0.6 | 400 | 2570 | 2620 | 20 | 32 | 3.5 | 1.1 |  | 4x4x4 Cube | 45.3 | 4x8 Cylinder | 28800 |  |  | 4x8 Cylinder | 3.2 | S.C. Kou, C.S. Poon, D. Chan, Influence of fly ash as cement replacement on the properties of recycled aggregate concrete, J. Mate. Civ. Eng. 19 (9) (2007) 709–717
2007 | Kou et al. | 50 | 0.55 | 2.5 | 0.6 | 400 | 2570 | 2620 | 20 | 32 | 3.5 | 1.1 |  | 4x4x4 Cube | 42.5 | 4x8 Cylinder | 26300 |  |  | 4x8 Cylinder | 3.2 | S.C. Kou, C.S. Poon, D. Chan, Influence of fly ash as cement replacement on the properties of recycled aggregate concrete, J. Mate. Civ. Eng. 19 (9) (2007) 709–717
2007 | Kou et al. | 100 | 0.55 | 2.5 | 0.6 | 400 | 2570 |  | 20 |  | 3.5 |  |  | 4x4x4 Cube | 38 | 4x8 Cylinder | 21700 |  |  | 4x8 Cylinder | 3.1 | S.C. Kou, C.S. Poon, D. Chan, Influence of fly ash as cement replacement on the properties of recycled aggregate concrete, J. Mate. Civ. Eng. 19 (9) (2007) 709–717
2008 | Kou et al. | 0 | 0.55 | 2.6 | 0.64 | 410 |  | 2620 |  | 20 |  | 1.1 |  | 4x8 Cylinder | 48.6 | 4x8 Cylinder | 30300 |  |  | 4x8 Cylinder | 3.7 | S.C. Kou, C.S. Poon, D. Chan, Influence of fly ash as a cement addition on the hardened properties of recycled aggregate concrete, Mater. Struct. 41 (7) (2008) 1191–1201
2008 | Kou et al. | 20 | 0.55 | 2.6 | 0.64 | 410 | 2570 |  | 20 | 20 | 3.5 | 1.1 |  | 4x8 Cylinder | 45.3 | 4x8 Cylinder | 28650 |  |  | 4x8 Cylinder | 3.6 | S.C. Kou, C.S. Poon, D. Chan, Influence of fly ash as a cement addition on the hardened properties of recycled aggregate concrete, Mater. Struct. 41 (7) (2008) 1191–1201
2008 | Kou et al. | 50 | 0.55 | 2.5 | 0.64 | 410 | 2570 |  | 20 | 20 | 3.5 | 1.1 |  | 4x8 Cylinder | 42.5 | 4x8 Cylinder | 26400 |  |  | 4x8 Cylinder | 3.4 | S.C. Kou, C.S. Poon, D. Chan, Influence of fly ash as a cement addition on the hardened properties of recycled aggregate concrete, Mater. Struct. 41 (7) (2008) 1191–1201
2008 | Kou et al. | 100 | 0.55 | 2.5 | 0.64 | 410 | 2570 |  | 20 |  | 3.5 |  |  | 4x8 Cylinder | 38.1 | 4x8 Cylinder | 24200 |  |  | 4x8 Cylinder | 3.3 | S.C. Kou, C.S. Poon, D. Chan, Influence of fly ash as a cement addition on the hardened properties of recycled aggregate concrete, Mater. Struct. 41 (7) (2008) 1191–1201
2010 | Corinaldesi | 50 | 0.55 | 3.2 | 0.5 | 320 | 2400 | 2570 | 5 | 30 | 6.8 | 3 |  | 4x4x4 Cube | 34.5 | 4x8 Cylinder | 26700 |  |  |  |  | V. Corinaldesi, Mechanical and elastic behaviour of concretes made of recycled-concrete coarse aggregates, Constr. Build. Mater. 24 (9) (2010) 1616–1620
2010 | Corinaldesi | 50 | 0.55 | 3.3 | 0.5 | 320 | 2400 | 2570 | 22 | 20 | 6.8 | 3 |  | 4x4x4 Cube | 36.3 | 4x8 Cylinder | 24000 |  |  |  |  | V. Corinaldesi, Mechanical and elastic behaviour of concretes made of recycled-concrete coarse aggregates, Constr. Build. Mater. 24 (9) (2010) 1616–1620
2011 | Somna et al. | 0 | 0.55 | 2.9 | 0.45 | 350 |  | 2730 |  | 25 |  | 0.45 | 75 | 4x8 Cylinder | 36.7 | [6 empty] | R. Somna, C. Jaturapitakkul, W. Chalee, P. Rattanachu, Effect of the water to binder ratio and ground fly ash on properties of recycled aggregate concrete, J. Mater. Civ. Eng. 24 (1) (2011) 16–22
2011 | Somna et al. | 100 | 0.55 | 2.9 | 0.45 | 350 | 2490 |  | 19 |  | 4.8 |  | 70 | 4x8 Cylinder | 33.3 | [6 empty] | R. Somna, C. Jaturapitakkul, W. Chalee, P. Rattanachu, Effect of the water to binder ratio and ground fly ash on properties of recycled aggregate concrete, J. Mater. Civ. Eng. 24 (1) (2011) 16–22
2012 | Limbachia et al. | 0 | 0.55 | 3.8 | 0.55 | 330 |  | 2510 |  | 22 |  | 1.4 | 70 | 6x12 Cylinder | 21 | 6x12 Cylinder | 18800 |  |  |  |  | M. Limbachiya, M.S. Meddah, Y. Ouchagour, Performance of Portland/silica fume cement concrete produced with recycled concrete aggregate, ACI Mater. J. 109 (1) (2012)
2012 | Limbachia et al. | 30 | 0.55 | 3.8 | 0.55 | 330 | 2340 | 2510 | 20 | 22 | 5.3 | 1.4 | 60 | 6x12 Cylinder | 23 | 6x12 Cylinder | 17000 |  |  |  |  | M. Limbachiya, M.S. Meddah, Y. Ouchagour, Performance of Portland/silica fume cement concrete produced with recycled concrete aggregate, ACI Mater. J. 109 (1) (2012)
2013 | Kou and Poon | 50 | 0.55 | 2.5 | 0.65 | 410 | 2450 | 2620 | 19 |  | 5.34 | 1.11 | 170 |  | 42.5 | [5 empty] | 3.16 | Kou SC, Poon CS (2013) Long-term mechanical and durability properties of recycled aggregate concrete prepared with the incorporation of fly ash. Cement and Concrete Composite 37(1): 12-19.
2013 | Kou and Poon | 100 | 0.55 | 2.5 | 0.65 | 410 | 2450 | 2620 | 19 |  | 5.34 |  | 195 |  | 38.1 | [5 empty] | 3.06 | Kou SC, Poon CS (2013) Long-term mechanical and durability properties of recycled aggregate concrete prepared with the incorporation of fly ash. Cement and Concrete Composite 37(1): 12-19.
2013 | Kou et al. | 100 | 0.55 | 2.92 | 0.5 | 355 |  | 2450 | 19 |  | 5.63 |  |  |  | 34.3 | [5 empty] | 2.21 | Kou SC, Poon CS, Etxeberria M (2011) Influence of recycled aggregates on long term mechanical properties and pore size distribution of concrete. Cement and concrete composites 33(2): 286-291
2013 | Kou et al. | 100 | 0.55 | 3 | 0.5 | 355 |  | 2520 | 19 |  | 2.63 |  |  |  | 35.6 | [5 empty] | 2.26 | Kou SC, Poon CS, Etxeberria M (2011) Influence of recycled aggregates on long term mechanical properties and pore size distribution of concrete. Cement and concrete composites 33(2): 286-291
2014 | Capitanio et al. | 0 | 0.55 | 2.8 | [5 empty] | 12 |  | 2 |  | 4x8 Cylinder | 40.9 | 4x8 Cylinder | 29300 | 4x4x20 Beam | 5.1 | 6x12 Cylinder | 3.2 | S. Capitanio, S. Hayes, M. Mak, M. Murdock, Design of RAC filled FRP Tubers as Columns for New Construction. Final Year Honor’s Research Project Report, The University of Adelaide, 2014
2015 | Vivian et al. | 0 | 0.55 | 2.7 | 0.55 | 394 |  | 2720 |  | 20 |  | 0.57 | 75 | 4x8 Cylinder | 40 | [6 empty] | W.Y.T. Vivian, D. Kotrayothar, J. Xiao. Long-term deformation behaviour of RAC. Constr. Build. Mater., 100 (2015) 262-272
2015 | Vivian et al. | 30 | 0.55 | 2.7 | 0.55 | 394 | 2640 | 2720 | 20 | 20 | 2.68 | 0.57 | 75 | 4x8 Cylinder | 34.02 | [6 empty] | W.Y.T. Vivian, D. Kotrayothar, J. Xiao. Long-term deformation behaviour of RAC. Constr. Build. Mater., 100 (2015) 262-272
2017 | Ahmed and Abdel-Hay | 0 | 0.55 | 3 | 0.67 | 400 |  |  |  | 25 |  |  | 60 | 6x6x6 Cube | 27.8 |  |  |  |  | 4x8 Cylinder | 2.8 | Ahmed Shaban Abdel-Hay. Properties of recycled concrete aggregate under different curing conditions. HBRC Journal, Vol 13, Iss 3, 271-276 (2017).
2017 | Ahmed and Abdel-Hay | 25 | 0.55 | 3.75 | 0.67 | 400 |  |  | 25 | 25 |  |  | 40 | 6x6x6 Cube | 27.5 |  |  |  |  | 4x8 Cylinder | 3.2 | Ahmed Shaban Abdel-Hay. Properties of recycled concrete aggregate under different curing conditions. HBRC Journal, Vol 13, Iss 3, 271-276 (2017).
2017 | Ahmed and Abdel-Hay | 50 | 0.55 | 4.5 | 0.67 | 400 |  |  | 25 | 25 |  |  | 15 | 6x6x6 Cube | 23.7 |  |  |  |  | 4x8 Cylinder | 2.7 | Ahmed Shaban Abdel-Hay. Properties of recycled concrete aggregate under different curing conditions. HBRC Journal, Vol 13, Iss 3, 271-276 (2017).
2017 | Ahmed and Abdel-Hay | 100 | 0.55 | 3 | 0.67 | 400 |  |  | 25 |  |  |  | 5 | 6x6x6 Cube | 30.2 |  |  |  |  | 4x8 Cylinder | 2.7 | Ahmed Shaban Abdel-Hay. Properties of recycled concrete aggregate under different curing conditions. HBRC Journal, Vol 13, Iss 3, 271-276 (2017).
2018 | Chaocan Zheng et al. | 0 | 0.55 | 2.6 | 0.7 | 436 |  | 2687 |  | 7.1 |  | 1.2 |  | 4x4x4 Cylinder | 25 | [6 empty] | Chaocan Zheng, Cong Lou, Geng Du, Xiaozhen Li, Zhiwu Liu, Liqin Li. Mechanical properties of recycled concrete with demolished waste concrete aggregate and clay brick aggregate. Results in Physics. (2018)
2018 | Chaocan Zheng et al. | 0 | 0.55 | 2.6 | 0.7 | 436 |  | 2687 |  | 7.1 |  | 1.2 |  | 4x4x4 Cylinder | 25 | [6 empty] | Chaocan Zheng, Cong Lou, Geng Du, Xiaozhen Li, Zhiwu Liu, Liqin Li. Mechanical properties of recycled concrete with demolished waste concrete aggregate and clay brick aggregate. Results in Physics. (2018)
2018 | Chaocan Zheng et al. | 25 | 0.55 | 2.6 | 0.7 | 436 | 2214 | 2687 | 7.36 | 7.1 | 2.7 | 1.2 |  | 4x4x4 Cylinder | 24.6 | [6 empty] | Chaocan Zheng, Cong Lou, Geng Du, Xiaozhen Li, Zhiwu Liu, Liqin Li. Mechanical properties of recycled concrete with demolished waste concrete aggregate and clay brick aggregate. Results in Physics. (2018)
2018 | Chaocan Zheng et al. | 25 | 0.55 | 2.6 | 0.7 | 436 | 2214 | 2687 | 7.05 | 7.1 | 14.9 | 1.2 |  | 4x4x4 Cylinder | 24.79 | [6 empty] | Chaocan Zheng, Cong Lou, Geng Du, Xiaozhen Li, Zhiwu Liu, Liqin Li. Mechanical properties of recycled concrete with demolished waste concrete aggregate and clay brick aggregate. Results in Physics. (2018)
2018 | Chaocan Zheng et al. | 50 | 0.55 | 2.6 | 0.7 | 436 | 2214 | 2687 | 7.36 | 7.1 | 2.7 | 1.2 |  | 4x4x4 Cylinder | 23.9 | [6 empty] | Chaocan Zheng, Cong Lou, Geng Du, Xiaozhen Li, Zhiwu Liu, Liqin Li. Mechanical properties of recycled concrete with demolished waste concrete aggregate and clay brick aggregate. Results in Physics. (2018)
2018 | Chaocan Zheng et al. | 50 | 0.55 | 2.6 | 0.7 | 436 | 2214 | 2687 | 7.05 | 7.1 | 14.9 | 1.2 |  | 4x4x4 Cylinder | 23.76 | [6 empty] | Chaocan Zheng, Cong Lou, Geng Du, Xiaozhen Li, Zhiwu Liu, Liqin Li. Mechanical properties of recycled concrete with demolished waste concrete aggregate and clay brick aggregate. Results in Physics. (2018)
2018 | Chaocan Zheng et al. | 75 | 0.55 | 2.6 | 0.7 | 436 | 2214 | 2687 | 7.36 | 7.1 | 2.7 | 1.2 |  | 4x4x4 Cylinder | 23.7 | [6 empty] | Chaocan Zheng, Cong Lou, Geng Du, Xiaozhen Li, Zhiwu Liu, Liqin Li. Mechanical properties of recycled concrete with demolished waste concrete aggregate and clay brick aggregate. Results in Physics. (2018)
2018 | Chaocan Zheng et al. | 75 | 0.55 | 2.6 | 0.7 | 436 | 2214 | 2687 | 7.05 | 7.1 | 14.9 | 1.2 |  | 4x4x4 Cylinder | 23.14 | [6 empty] | Chaocan Zheng, Cong Lou, Geng Du, Xiaozhen Li, Zhiwu Liu, Liqin Li. Mechanical properties of recycled concrete with demolished waste concrete aggregate and clay brick aggregate. Results in Physics. (2018)
2018 | Chaocan Zheng et al. | 100 | 0.55 | 2.6 | 0.7 | 436 | 2214 |  | 7.36 |  | 2.7 |  |  | 4x4x4 Cylinder | 23.1 | [6 empty] | Chaocan Zheng, Cong Lou, Geng Du, Xiaozhen Li, Zhiwu Liu, Liqin Li. Mechanical properties of recycled concrete with demolished waste concrete aggregate and clay brick aggregate. Results in Physics. (2018)
2018 | Chaocan Zheng et al. | 100 | 0.55 | 2.6 | 0.7 | 436 | 2214 |  | 7.05 |  | 14.9 |  |  | 4x4x4 Cylinder | 22.3 | [6 empty] | Chaocan Zheng, Cong Lou, Geng Du, Xiaozhen Li, Zhiwu Liu, Liqin Li. Mechanical properties of recycled concrete with demolished waste concrete aggregate and clay brick aggregate. Results in Physics. (2018)
2018 | Woubishet | 0 | 0.55 | 3.5 | 0.45 | 329 |  | 2700 |  | 38 |  | 1.78 | 18 | 6x12 Cylinder | 40.5 |  |  |  |  | 6x12 Cylinder | 3.19 | Woubishet Zewdu Taffese. Suitability Investigation of Recycled Concrete Aggregates for Concrete Production: An Experimental Case Study. Advances in Civil Engineering, Vol 2018 (2018).
2018 | Woubishet | 20 | 0.55 | 3.5 | 0.45 | 329 | 2170 | 2700 | 38 | 38 | 7.5 | 1.78 | 15 | 6x12 Cylinder | 37.5 |  |  |  |  | 6x12 Cylinder | 3.05 | Woubishet Zewdu Taffese. Suitability Investigation of Recycled Concrete Aggregates for Concrete Production: An Experimental Case Study. Advances in Civil Engineering, Vol 2018 (2018).
2011 | SC Kou et al. | 0 | 0.55 | 3.2 | 0.5 | 355 |  |  |  | 10 |  |  |  |  | 43.8 | [6 empty] | S.C Kou, CS poon, Miren Etxeberria. Influence of recycled aggregates on long term mechanical properties and pore size distribution of concrete. Cement and Concrete Research. 2(33)286-291, 2011
2011 | SC Kou et al. | 100 | 0.55 | 2.9 | 0.5 | 355 |  |  | 10 | [5 empty] | 34.3 | [6 empty] | S.C Kou, CS poon, Miren Etxeberria. Influence of recycled aggregates on long term mechanical properties and pore size distribution of concrete. Cement and Concrete Research. 2(33)286-291, 2011
2011 | SC Kou et al. | 100 | 0.55 | 3 | 0.5 | 355 |  |  | 10 | [5 empty] | 35.6 | [6 empty] | S.C Kou, CS poon, Miren Etxeberria. Influence of recycled aggregates on long term mechanical properties and pore size distribution of concrete. Cement and Concrete Research. 2(33)286-291, 2011
2012 | SC Kou et al. | 0 | 0.55 | 2.6 | 0.6 | 410 |  | 2656 |  | 10 |  | 0.56 |  | 4x4x4 cube | 43.4 | 4x8 cylinder | 24000 |  |  | 4x8 cylinder | 3.7 | SC Kou, CS poon, HW Wan. Properties of concrete prepared with low-grade recycled aggregates. V36. 881-889 (2012)
2012 | SC Kou et al. | 20 | 0.55 | 2.5 | 0.6 | 410 | 2283 |  | 10 | 10 | 6.2 |  |  | 4x4x4 cube | 39.4 | 4x8 cylinder | 23000 |  |  | 4x8 cylinder | 3.1 | SC Kou, CS poon, HW Wan. Properties of concrete prepared with low-grade recycled aggregates. V36. 881-889 (2012)
2012 | SC Kou et al. | 50 | 0.55 | 2.3 | 0.6 | 410 | 2283 |  | 10 | 10 | 6.2 |  |  | 4x4x4 cube | 37.8 | 4x8 cylinder | 21000 |  |  | 4x8 cylinder | 2.8 | SC Kou, CS poon, HW Wan. Properties of concrete prepared with low-grade recycled aggregates. V36. 881-889 (2012)
2012 | SC Kou et al. | 100 | 0.55 | 2 | 0.6 | 410 | 2283 |  | 10 |  | 6.2 |  |  | 4x4x4 cube | 27.9 | 4x8 cylinder | 14000 |  |  | 4x8 cylinder | 2.4 | SC Kou, CS poon, HW Wan. Properties of concrete prepared with low-grade recycled aggregates. V36. 881-889 (2012)
2012 | SC Kou et al. | 0 | 0.55 | 2.6 | 0.6 | 410 |  | 2656 |  | 10 |  | 0.56 |  | 4x4x4 cube | 43.4 | 4x8 cylinder | 24000 |  |  | 4x8 cylinder | 3.6 | SC Kou, CS poon, HW Wan. Properties of concrete prepared with low-grade recycled aggregates. V36. 881-889 (2012)
2012 | SC Kou et al. | 20 | 0.55 | 2.5 | 0.6 | 410 | 2279 |  | 10 | 10 | 5.65 |  |  | 4x4x4 cube | 39.7 | 4x8 cylinder | 23000 |  |  | 4x8 cylinder | 3.5 | SC Kou, CS poon, HW Wan. Properties of concrete prepared with low-grade recycled aggregates. V36. 881-889 (2012)
2012 | SC Kou et al. | 50 | 0.55 | 2.4 | 0.6 | 410 | 2279 |  | 10 | 10 | 5.65 |  |  | 4x4x4 cube | 33.9 | 4x8 cylinder | 21000 |  |  | 4x8 cylinder | 3.1 | SC Kou, CS poon, HW Wan. Properties of concrete prepared with low-grade recycled aggregates. V36. 881-889 (2012)
2013 | Deng et al. | 50 | 0.55 | 2.87 | 0.6 | 394 | [7 empty] | 4x4x4 cube | 29.5 | [6 empty] | Z. H. Deng, L. Chen, J. Qian, C. L. Meng, Experimental study on stress-strain curve of recycled coarse aggregate concrete under uniaxial compression, in: Architecture, Building Materials and Engineering Management, volume 357 of Applied Mechanics and Materials, Trans Tech Publications Ltd, 2013, pp. 1415{1419
2012 | SC Kou et al. | 100 | 0.55 | 2.3 | 0.6 | 410 | 2279 |  | 10 |  | 5.65 |  |  | 4x4x4 cube | 32.3 | 4x8 cylinder | 16000 |  |  | 4x8 cylinder | 2.75 | SC Kou, CS poon, HW Wan. Properties of concrete prepared with low-grade recycled aggregates. V36. 881-889 (2012)
2012 | SC Kou et al. | 0 | 0.55 | 2.6 | 0.6 | 410 |  | 2656 |  | 10 |  | 0.56 |  | 4x4x4 cube | 43.4 | 4x8 cylinder | 24000 |  |  | 4x8 cylinder | 3.7 | SC Kou, CS poon, HW Wan. Properties of concrete prepared with low-grade recycled aggregates. V36. 881-889 (2012)
2012 | SC Kou et al. | 20 | 0.55 | 2.6 | 0.6 | 410 | 2535 |  | 10 | 10 | 3.9 |  |  | 4x4x4 cube | 45.3 | 4x8 cylinder | 23000 |  |  | 4x8 cylinder | 3.2 | SC Kou, CS poon, HW Wan. Properties of concrete prepared with low-grade recycled aggregates. V36. 881-889 (2012)
2012 | SC Kou et al. | 50 | 0.55 | 2.5 | 0.6 | 410 | 2535 |  | 10 | 10 | 3.9 |  |  | 4x4x4 cube | 42.5 | 4x8 cylinder | 22000 |  |  | 4x8 cylinder | 3.2 | SC Kou, CS poon, HW Wan. Properties of concrete prepared with low-grade recycled aggregates. V36. 881-889 (2012)
2012 | SC Kou et al. | 100 | 0.55 | 2.5 | 0.6 | 410 | 2535 |  | 10 |  | 3.9 |  |  | 4x4x4 cube | 38.1 | 4x8 cylinder | 18000 |  |  | 4x8 cylinder | 3.1 | SC Kou, CS poon, HW Wan. Properties of concrete prepared with low-grade recycled aggregates. V36. 881-889 (2012)
2010 | Bai and Sun | 0 | 0.56 | 3.7 | 0.63 | 351 |  |  |  | 19 |  |  | 25 |  | 41.9 |  | 33000 |  |  |  |  | Bai WH, Sun BX (2010) Experimental Study on Flexural Behavior of Recycled Coarse Aggregate Concrete Beam. Applied Mechanics and Materials 29: 543-548.
2011 | Belen et al. | 100 | 0.56 | 2.1 | 0.3 | 275 | 2400 |  | 16 |  | 5 |  | 110 | 4x8 Cylinder | 40.5 | 4x8 Cylinder | 23994 |  |  | 4x8 Cylinder | 2.9 | G.F. Belén, M.A. Fernando, C.L. Diego, S.P. Sindy, Stress–strain relationship in axial compression for concrete using recycled saturated coarse aggregate, Constr. Build. Mater. 25 (5) (2011) 2335–2342
2013 | Ulloa et al. | 100 | 0.56 | 2.3 | 0.4 | 380 | 2330 |  | 20 |  | 4.7 |  |  | 6x12 Cylinder | 31.2 | [6 empty] | V.A. Ulloa, E. García-Taengua, M.J. Pelufo, A. Domingo, P. Serna, New views on effect of recycled aggregates on concrete compressive strength, ACI Mater. J. 110 (6) (2013)
2015 | Huda and Alam | 30 | 0.56 | 3 | 0.5 | 350 | 2320 | 2670 | 19 | 19 | 5.2 | 1.2 | 100 | 4x8 Cylinder | 35.6 | 4x8 Cylinder | 27200 |  |  |  |  | Huda, S. B., and Alam, M. S., Mechanical and Freeze-Thaw Durability Properties of Recycled Aggregate Concrete Made with Recycled Coarse Aggregate. Journal of Materials in Civil Engineering. (2015).
2004 | Poon et al. | 0 | 0.57 | 3.1 | 0.53 | 353 |  | 2620 |  | 25 |  | 1.3 |  | 4x4x4 Cube | 48.3 | [6 empty] | C.S. Poon, Z.H. Shui, L. Lam, H. Fok, S.C. Kou, Influence of moisture states of natural and recycled aggregates on the slump and compressive strength of concrete, Cem. Concr. Res. 34 (1) (2004) 31–36
2004 | Poon et al. | 0 | 0.57 | 3 | 0.53 | 353 |  | 2620 |  | 32 |  | 1.3 |  | 4x4x4 Cube | 40.2 | [6 empty] | C.S. Poon, Z.H. Shui, L. Lam, H. Fok, S.C. Kou, Influence of moisture states of natural and recycled aggregates on the slump and compressive strength of concrete, Cem. Concr. Res. 34 (1) (2004) 31–36
2004 | Poon et al. | 0 | 0.57 | 3 | 0.53 | 353 |  | 2620 |  | 20 |  | 1.3 |  | 4x4x4 Cube | 46 | [6 empty] | C.S. Poon, Z.H. Shui, L. Lam, H. Fok, S.C. Kou, Influence of moisture states of natural and recycled aggregates on the slump and compressive strength of concrete, Cem. Concr. Res. 34 (1) (2004) 31–36
2004 | Poon et al. | 20 | 0.57 | 3.1 | 0.53 | 353 | 2330 | 2620 | 20 | 25 | 6.3 |  |  | 4x4x4 Cube | 44.9 | [6 empty] | C.S. Poon, Z.H. Shui, L. Lam, H. Fok, S.C. Kou, Influence of moisture states of natural and recycled aggregates on the slump and compressive strength of concrete, Cem. Concr. Res. 34 (1) (2004) 31–36
2004 | Poon et al. | 20 | 0.57 | 3.1 | 0.53 | 353 | 2330 | 2620 | 20 | 32 | 6.3 |  |  | 4x4x4 Cube | 43.2 | [6 empty] | C.S. Poon, Z.H. Shui, L. Lam, H. Fok, S.C. Kou, Influence of moisture states of natural and recycled aggregates on the slump and compressive strength of concrete, Cem. Concr. Res. 34 (1) (2004) 31–36
2004 | Poon et al. | 20 | 0.57 | 2.8 | 0.53 | 353 | 2330 | 2620 | 20 | 20 | 6.3 |  |  | 4x4x4 Cube | 43 | [6 empty] | C.S. Poon, Z.H. Shui, L. Lam, H. Fok, S.C. Kou, Influence of moisture states of natural and recycled aggregates on the slump and compressive strength of concrete, Cem. Concr. Res. 34 (1) (2004) 31–36
2004 | Poon et al. | 50 | 0.57 | 3.1 | 0.55 | 353 | 2330 | 2620 | 20 | 32 | 6.3 |  |  | 4x4x4 Cube | 44.7 | [6 empty] | C.S. Poon, Z.H. Shui, L. Lam, H. Fok, S.C. Kou, Influence of moisture states of natural and recycled aggregates on the slump and compressive strength of concrete, Cem. Concr. Res. 34 (1) (2004) 31–36
2004 | Poon et al. | 50 | 0.57 | 2.9 | 0.55 | 353 | 2330 | 2620 | 20 | 32 | 6.3 |  |  | 4x4x4 Cube | 39.7 | [6 empty] | C.S. Poon, Z.H. Shui, L. Lam, H. Fok, S.C. Kou, Influence of moisture states of natural and recycled aggregates on the slump and compressive strength of concrete, Cem. Concr. Res. 34 (1) (2004) 31–36
2004 | Poon et al. | 50 | 0.57 | 2.7 | 0.54 | 353 | 2330 | 2620 | 20 | 20 | 6.3 |  |  | 4x4x4 Cube | 38.1 | [6 empty] | C.S. Poon, Z.H. Shui, L. Lam, H. Fok, S.C. Kou, Influence of moisture states of natural and recycled aggregates on the slump and compressive strength of concrete, Cem. Concr. Res. 34 (1) (2004) 31–36
2004 | Poon et al. | 100 | 0.57 | 3 | 0.56 | 353 | 2330 |  | 20 |  | 6.3 |  |  | 4x4x4 Cube | 46.8 | [6 empty] | C.S. Poon, Z.H. Shui, L. Lam, H. Fok, S.C. Kou, Influence of moisture states of natural and recycled aggregates on the slump and compressive strength of concrete, Cem. Concr. Res. 34 (1) (2004) 31–36
2004 | Poon et al. | 100 | 0.57 | 2.9 | 0.56 | 353 | 2330 |  | 20 |  | 6.3 |  |  | 4x4x4 Cube | 43.3 | [6 empty] | C.S. Poon, Z.H. Shui, L. Lam, H. Fok, S.C. Kou, Influence of moisture states of natural and recycled aggregates on the slump and compressive strength of concrete, Cem. Concr. Res. 34 (1) (2004) 31–36
2004 | Poon et al. | 100 | 0.57 | 2.9 | 0.56 | 353 | 2330 |  | 20 |  | 6.3 |  |  | 4x4x4 Cube | 39.1 | [6 empty] | C.S. Poon, Z.H. Shui, L. Lam, H. Fok, S.C. Kou, Influence of moisture states of natural and recycled aggregates on the slump and compressive strength of concrete, Cem. Concr. Res. 34 (1) (2004) 31–36
2009 | Yang et al. | 100 | 0.57 | 3.3 |  |  |  |  | 30 |  |  |  |  | 6x6x6 Cube | 30.5 |  |  |  |  | 4x8 Cylinder | 1.7 | X. Yang, J. Wu, J.G. Liang, Experimental study on relationship between tensile strength and compressive strength of recycled aggregate concrete, Sichuan Build. Sci. 35 (2009) 190–192
2009 | Yang et al. | 100 | 0.57 | 3.3 |  |  |  |  | 30 |  |  |  |  | 6x6x6 Cube | 32.7 |  |  |  |  | 4x8 Cylinder | 1.7 | X. Yang, J. Wu, J.G. Liang, Experimental study on relationship between tensile strength and compressive strength of recycled aggregate concrete, Sichuan Build. Sci. 35 (2009) 190–192
2009 | Yang et al. | 100 | 0.57 | 3.3 |  |  |  |  | 30 |  |  |  |  | 6x6x6 Cube | 32.8 |  |  |  |  | 4x8 Cylinder | 1.7 | X. Yang, J. Wu, J.G. Liang, Experimental study on relationship between tensile strength and compressive strength of recycled aggregate concrete, Sichuan Build. Sci. 35 (2009) 190–192
2009 | Yang et al. | 100 | 0.57 | 3.3 |  |  |  |  | 30 |  |  |  |  | 6x6x6 Cube | 33.1 |  |  |  |  | 4x8 Cylinder | 1.8 | X. Yang, J. Wu, J.G. Liang, Experimental study on relationship between tensile strength and compressive strength of recycled aggregate concrete, Sichuan Build. Sci. 35 (2009) 190–192
2012 | Pereira et al. | 30 | 0.57 | 3.5 | 0.5 | 350 | 2010 | 2720 | 12 | 20 | 10.9 | 0.6 | 119 | 6x6x6 Cube | 38.6 | 6x12 Cylinder | 32300 |  |  |  | 2.7 | P. Pereira, L. Evangelista, J. de Brito, The effect of superplasticizers on the mechanical performance of concrete made with fine recycled concrete aggregates, Cement Concr. Compos. 34 (9) (2012) 1044–1052
2013 | Thomas et al. | 50 | 0.57 | 3.3 | 0.3 | 275 | 2320 | 2540 | 20 | 20 | 5.3 | 1.8 |  | 6x12 Cylinder | 44 | 6x12 Cylinder | 31000 |  |  | 6x12 Cylinder | 3.1 | C. Thomas, J. Setién, J.A. Polanco, P. Alaejos, M.S. de Juan, Durability of recycled aggregate concrete, Constr. Build. Mater. 40 (2013) 1054–1065
2014 | Thomas et al.1 | 50 | 0.57 | 3.3 | 0.3 | 275 | 2320 | 2730 | 19 | 20 | 5.3 | 0.5 |  | 4x8 Cylinder | 47.5 | 4x8 Cylinder | 30500 |  |  | 4x8 Cylinder | 4.7 | C. Thomas, I. Sosa, J. Setién, J.A. Polanco, A.I. Cimentada, Evaluation of the fatigue behavior of recycled aggregate concrete, J. Clean Prod. 65 (2014) 397–405
2015 | Huda and Alam | 40 | 0.57 | 3 | 0.5 | 347 | 2320 | 2670 | 19 | 19 | 5.2 | 1.2 | 95 | 4x8 Cylinder | 33.1 | 4x8 Cylinder | 26600 |  |  |  |  | Huda, S. B., and Alam, M. S., Mechanical and Freeze-Thaw Durability Properties of Recycled Aggregate Concrete Made with Recycled Coarse Aggregate. Journal of Materials in Civil Engineering. (2015).
2015 | Huda and Alam | 50 | 0.57 | 3 | 0.5 | 347 | 2320 | 2670 | 19 | 19 | 5.2 | 1.2 | 90 | 4x8 Cylinder | 30.4 | 4x8 Cylinder | 26500 |  |  |  |  | Huda, S. B., and Alam, M. S., Mechanical and Freeze-Thaw Durability Properties of Recycled Aggregate Concrete Made with Recycled Coarse Aggregate. Journal of Materials in Civil Engineering. (2015).
2018 | Thomas et al. 3 | 50 | 0.57 | 3.3 | 0.3 | 275 | 2320 | 2540 | 20 | 20 | 5.3 | 1.8 | 16 |  | 47.5 |  | 30500 |  |  |  | 4.72 | C. Thomas, J..Setiéna, J.A. Polanco, A.I. Cimentada, C. Medina. Influence of Curing Conditions on Recycled Aggregate Concrete. Construction and Building Materials. Vol 172, 2018.
2003 | Schubert et al. | 100 | 0.58 | 5 |  | 320 | 2439 |  | 25 |  | 6.5 |  |  |  | 25.12 |  | 19000 |  | 4.3 |  |  | Schubert S, Hoffmann C, Leemann A, Moser k, Motavalli M (2012) Recycled aggregate concrete: Experimental shear resistance of slabs without shear reinforcement. Engineering Structures 41: 490-497
2003 | Schubert et al. | 100 | 0.58 | 5 |  | 320 | 2439 |  | 25 |  | 6.5 |  |  |  | 24.91 |  | 18533 |  | 4.2 |  |  | Schubert S, Hoffmann C, Leemann A, Moser k, Motavalli M (2012) Recycled aggregate concrete: Experimental shear resistance of slabs without shear reinforcement. Engineering Structures 41: 490-497
2008 | Zhou et al. | 0 | 0.58 | 3.2 | [5 empty] | 32 |  | 0.8 |  | 4x4x4 Cube | 44.6 | [6 empty] | H. Zhou, B.K. Liu, L.U. Guo, Experimental research on the basic mechanical properties of recycled aggregate concrete, J. Anhui Inst. Arch. Ind. 6 (2008) 3
2009 | Tabash and Abdelfatah | 100 | 0.58 | 3.2 | 0.3 |  |  |  | 19 |  |  |  | 100 |  | 36 | [5 empty] | 4 | Tabsh SW, Abdelfatah AS (2009) Influence of recycled concrete aggregates on strength properties of concrete. Construction and Building Materials 23(2): 1163-1167
2009 | Tabash and Abdelfatah | 100 | 0.58 | 3.2 | 0.3 |  |  |  | 19 |  |  |  | 100 |  | 25 | [5 empty] | 2.9 | Tabsh SW, Abdelfatah AS (2009) Influence of recycled concrete aggregates on strength properties of concrete. Construction and Building Materials 23(2): 1163-1167
2009 | Tabash and Abdelfatah | 100 | 0.58 | 3.2 | 0.3 |  |  |  | 19 |  |  |  | 100 |  | 23 | [5 empty] | 2.8 | Tabsh SW, Abdelfatah AS (2009) Influence of recycled concrete aggregates on strength properties of concrete. Construction and Building Materials 23(2): 1163-1167
2009 | Tabash and Abdelfatah | 100 | 0.58 | 3.2 | 0.3 |  |  |  | 19 |  |  |  | 100 |  | 36 | [5 empty] | 4 | Tabsh SW, Abdelfatah AS (2009) Influence of recycled concrete aggregates on strength properties of concrete. Construction and Building Materials 23(2): 1163-1167
2012 | Limbachia et al. | 100 | 0.58 | 4 | 0.5 | 310 | 2340 |  | 20 |  | 5.3 |  | 40 | 6x12 Cylinder | 18 | 6x12 Cylinder | 12500 |  |  |  |  | M. Limbachiya, M.S. Meddah, Y. Ouchagour, Performance of Portland/silica fume cement concrete produced with recycled concrete aggregate, ACI Mater. J. 109 (1) (2012)
2013 | Hou and Zheng | 0 | 0.58 | 3.2 |  |  |  | 2970 |  | 16 |  | 0.8 |  | 4x4x4 Cube | 44.6 | [6 empty] | Y.L. Hou, G. Zheng, Mechanical properties of recycled aggregate concrete in different age, J. Build Mater. 16 (4) (2013) 683–687
2013 | Hou and Zheng | 100 | 0.58 | 3.2 |  |  | 2720 |  | 32 |  | 4.8 |  |  | 4x4x4 Cube | 40.7 | [6 empty] | Y.L. Hou, G. Zheng, Mechanical properties of recycled aggregate concrete in different age, J. Build Mater. 16 (4) (2013) 683–687
2013 | Hou and Zheng | 100 | 0.58 | 3.2 |  |  | 2720 |  | 32 |  | 4.6 |  |  | 4x4x4 Cube | 36.6 | [6 empty] | Y.L. Hou, G. Zheng, Mechanical properties of recycled aggregate concrete in different age, J. Build Mater. 16 (4) (2013) 683–687
2013 | Hou and Zheng | 100 | 0.58 | 3.2 |  |  | 2720 |  | 32 |  | 4.4 |  |  | 4x4x4 Cube | 40.3 | [6 empty] | Y.L. Hou, G. Zheng, Mechanical properties of recycled aggregate concrete in different age, J. Build Mater. 16 (4) (2013) 683–687
2013 | Sheen et al. | 0 | 0.58 | 3.1 | 0.5 | 339 |  | 2630 |  | 25 |  | 1.2 | 125 | 4x8 Cylinder | 28.8 | 4x8 Cylinder | 24800 | 4x4x20 Beam | 5.9 |  |  | Y.N. Sheen, H.Y. Wang, Y.P. Juang, D.H. Le, Assessment on the engineering properties of ready-mixed concrete using recycled aggregates, Constr. Build. Mater. 45 (2013) 298–305
2013 | Sheen et al. | 100 | 0.58 | 3.1 | 0.5 | 339 | 2260 |  | 25 |  | 7.5 |  | 110 | 4x8 Cylinder | 26.5 | 4x8 Cylinder | 19300 | 4x4x20 Beam | 5.5 |  |  | Y.N. Sheen, H.Y. Wang, Y.P. Juang, D.H. Le, Assessment on the engineering properties of ready-mixed concrete using recycled aggregates, Constr. Build. Mater. 45 (2013) 298–305
2013 | Sheen et al. | 100 | 0.58 | 3.1 | 0.6 | 339 | 2260 |  | 25 |  | 7.5 |  | 100 | 4x8 Cylinder | 23.3 | 4x8 Cylinder | 17100 | 4x4x20 Beam | 5.1 |  |  | Y.N. Sheen, H.Y. Wang, Y.P. Juang, D.H. Le, Assessment on the engineering properties of ready-mixed concrete using recycled aggregates, Constr. Build. Mater. 45 (2013) 298–305
2013 | Sheen et al. | 100 | 0.58 | 3.1 | 0.6 | 339 | 2260 |  | 25 |  | 7.5 |  | 90 | 4x8 Cylinder | 21.6 | 4x8 Cylinder | 17200 | 4x4x20 Beam | 4.7 |  |  | Y.N. Sheen, H.Y. Wang, Y.P. Juang, D.H. Le, Assessment on the engineering properties of ready-mixed concrete using recycled aggregates, Constr. Build. Mater. 45 (2013) 298–305
2013 | Thomas et al. | 100 | 0.58 | 2.8 | 0.4 | 325 | 2320 |  | 20 |  | 5.3 |  |  | 6x12 Cylinder | 33.5 | 6x12 Cylinder | 32000 |  |  | 6x12 Cylinder | 2.3 | C. Thomas, J. Setién, J.A. Polanco, P. Alaejos, M.S. de Juan, Durability of recycled aggregate concrete, Constr. Build. Mater. 40 (2013) 1054–1065
2014 | Thomas et al.1 | 100 | 0.58 | 2.8 | 0.4 | 325 | 2320 |  | 19 |  | 5.3 |  |  | 4x8 Cylinder | 43.1 | 4x8 Cylinder | 31500 |  |  | 4x8 Cylinder | 2.4 | C. Thomas, I. Sosa, J. Setién, J.A. Polanco, A.I. Cimentada, Evaluation of the fatigue behavior of recycled aggregate concrete, J. Clean Prod. 65 (2014) 397–405
2018 | Thomas et al. 3 | 100 | 0.58 | 2.8 | 0.4 | 325 | 2320 |  | 20 |  | 5.3 |  | 21 |  | 43.1 |  | 31500 |  |  |  | 2.37 | C. Thomas, J..Setiéna, J.A. Polanco, A.I. Cimentada, C. Medina. Influence of Curing Conditions on Recycled Aggregate Concrete. Construction and Building Materials. Vol 172, 2018.
2003 | Schubert et al. | 50 | 0.59 | 5.5 |  | 320 | 2551 |  | 32 | 32 | 2.1 |  |  |  | 30.61 |  | 26433 |  | 4.7 |  |  | Schubert S, Hoffmann C, Leemann A, Moser k, Motavalli M (2012) Recycled aggregate concrete: Experimental shear resistance of slabs without shear reinforcement. Engineering Structures 41: 490-497
2003 | Schubert et al. | 50 | 0.59 | 5.5 |  | 320 | 2551 |  | 32 | 32 | 2.1 |  |  |  | 30.93 |  | 26800 |  | 4.6 |  |  | Schubert S, Hoffmann C, Leemann A, Moser k, Motavalli M (2012) Recycled aggregate concrete: Experimental shear resistance of slabs without shear reinforcement. Engineering Structures 41: 490-497
2012 | Pereira et al. | 10 | 0.59 | 3.2 | 0.5 | 350 | 2010 | 2720 | 12 | 20 | 10.9 | 0.6 | 123 | 6x6x6 Cube | 40 | 6x12 Cylinder | 33700 |  |  |  | 2.9 | P. Pereira, L. Evangelista, J. de Brito, The effect of superplasticizers on the mechanical performance of concrete made with fine recycled concrete aggregates, Cement Concr. Compos. 34 (9) (2012) 1044–1052
2013 | Thomas et al. | 20 | 0.59 | 3.3 | 0.3 | 275 | 2320 | 2540 | 20 | 20 | 5.3 | 1.8 |  | 6x12 Cylinder | 41 | 6x12 Cylinder | 32500 |  |  | 6x12 Cylinder | 2.8 | C. Thomas, J. Setién, J.A. Polanco, P. Alaejos, M.S. de Juan, Durability of recycled aggregate concrete, Constr. Build. Mater. 40 (2013) 1054–1065
2014 | Thomas et al.1 | 20 | 0.59 | 3.3 | 0.5 | 275 | 2320 | 2730 | 19 | 20 | 5.3 | 0.5 |  | 4x8 Cylinder | 49.3 | 4x8 Cylinder | 32300 |  |  | 4x8 Cylinder | 4.1 | C. Thomas, I. Sosa, J. Setién, J.A. Polanco, A.I. Cimentada, Evaluation of the fatigue behavior of recycled aggregate concrete, J. Clean Prod. 65 (2014) 397–405
2018 | Thomas et al. 3 | 20 | 0.59 | 3.3 | 0.3 | 275 | 2320 | 2540 | 20 | 20 | 5.3 | 1.8 | 21 |  | 49.3 |  | 32300 |  |  |  | 4.05 | C. Thomas, J..Setiéna, J.A. Polanco, A.I. Cimentada, C. Medina. Influence of Curing Conditions on Recycled Aggregate Concrete. Construction and Building Materials. Vol 172, 2018.
2004 | Goncalves et al. | 0 | 0.6 | 4.6 | [5 empty] | 20 |  | 0.5 |  | 6x6x6 Cube | 43.5 | [6 empty] | A. Gonçalves, A. Esteves, M. Vieira, Influence of recycled concrete aggregates on concrete durability, In: International RILEM Conference on the Use of Recycled Materials in Buildings and Structures, 2004, pp. 554–562
2004 | Goncalves et al. | 100 | 0.6 | 4.1 |  |  |  |  | 15 |  | 5.6 |  |  | 6x6x6 Cube | 38.2 | [6 empty] | A. Gonçalves, A. Esteves, M. Vieira, Influence of recycled concrete aggregates on concrete durability, In: International RILEM Conference on the Use of Recycled Materials in Buildings and Structures, 2004, pp. 554–562
2007 | Sato et al. | 100 | 0.6 | 3.7 | 0.32 | 278 | 2410 |  |  |  | 5.28 |  |  | 4x8 Cylinder | 34.5 | 4x8 Cylinder | 21700 | 6x8x112 Beam |  | 6x8 Cylinder | 2.8 | Sato R, Maruyama I, Sogabe T, Sogo M (2007) Flexural behavior of reinforced recycled concrete beams. Journal of Advanced Concrete Technology 5(1): 43-61.
2007 | Sato et al. | 100 | 0.6 | 3.7 | 0.32 | 278 | 2410 |  |  |  | 5.28 |  |  | 4x8 Cylinder | 31.8 | 4x8 Cylinder | 21000 | 6x8x112 Beam |  | 6x8 Cylinder | 3.3 | Sato R, Maruyama I, Sogabe T, Sogo M (2007) Flexural behavior of reinforced recycled concrete beams. Journal of Advanced Concrete Technology 5(1): 43-61.
2010 | Corinaldesi | 50 | 0.6 | 3.3 | 0.5 | 310 | 2400 | 2570 | 5 | 30 | 6.8 | 3 |  | 4x4x4 Cube | 31.6 | 4x8 Cylinder | 26400 |  |  |  |  | V. Corinaldesi, Mechanical and elastic behaviour of concretes made of recycled-concrete coarse aggregates, Constr. Build. Mater. 24 (9) (2010) 1616–1620
2010 | Corinaldesi | 50 | 0.6 | 3.3 | 0.5 | 310 | 2420 | 2570 | 22 | 20 | 6.8 | 3 |  | 4x4x4 Cube | 34.7 | 4x8 Cylinder | 22900 |  |  |  |  | V. Corinaldesi, Mechanical and elastic behaviour of concretes made of recycled-concrete coarse aggregates, Constr. Build. Mater. 24 (9) (2010) 1616–1620
2011 | Butler et al. | 30 | 0.6 | 3.65 | 0.3 | 267 | 2300 | 2700 | 19 |  |  |  | 25 |  | 30.9 | [5 empty] | 2.8 | Butler L, West JS, Tighe SL (2011) The effect of recycled concrete aggregate properties on the bond strength between RCA concrete and steel reinforcement. Cement and Concrete Research 41(10): 1037- 1049
2011 | Butler et al. | 30 | 0.6 | 3.55 | 0.3 | 267 | 2300 | 2700 | 19 |  |  |  | 45 |  | 31.3 | [5 empty] | 2.3 | Butler L, West JS, Tighe SL (2011) The effect of recycled concrete aggregate properties on the bond strength between RCA concrete and steel reinforcement. Cement and Concrete Research 41(10): 1037- 1049
2012 | Abd Elhakam et al. | 0 | 0.6 | 4.6 | 0.3 | 250 |  |  |  | 20 |  |  |  | 6x6x6 Cube | 25 |  |  |  |  | 4x8 Cylinder | 2.7 | A. Abd Elhakam, A.E. Mohamed, E. Awad, Influence of self-healing, mixing method and adding silica fume on mechanical properties of recycled aggregates concrete, Constr. Build. Mater. 35 (2012) 421–427
2012 | Abd Elhakam et al. | 25 | 0.6 | 4.6 | 0.3 | 250 |  |  | 19 | 20 |  |  |  | 6x6x6 Cube | 26.7 |  |  |  |  | 4x8 Cylinder | 2.2 | A. Abd Elhakam, A.E. Mohamed, E. Awad, Influence of self-healing, mixing method and adding silica fume on mechanical properties of recycled aggregates concrete, Constr. Build. Mater. 35 (2012) 421–427
2012 | Abd Elhakam et al. | 50 | 0.6 | 4.5 | 0.3 | 250 |  |  | 19 | 20 |  |  |  | 6x6x6 Cube | 21.5 |  |  |  |  | 4x8 Cylinder | 1.8 | A. Abd Elhakam, A.E. Mohamed, E. Awad, Influence of self-healing, mixing method and adding silica fume on mechanical properties of recycled aggregates concrete, Constr. Build. Mater. 35 (2012) 421–427
2012 | Abd Elhakam et al. | 75 | 0.6 | 4.5 | 0.3 | 250 |  |  | 19 | 20 |  |  |  | 6x6x6 Cube | 21.4 |  |  |  |  | 4x8 Cylinder | 1.4 | A. Abd Elhakam, A.E. Mohamed, E. Awad, Influence of self-healing, mixing method and adding silica fume on mechanical properties of recycled aggregates concrete, Constr. Build. Mater. 35 (2012) 421–427
2012 | Abd Elhakam et al. | 100 | 0.6 | 4.4 | 0.35 | 250 |  |  | 19 |  |  |  |  | 6x6x6 Cube | 20 |  |  |  |  | 4x8 Cylinder | 1.2 | A. Abd Elhakam, A.E. Mohamed, E. Awad, Influence of self-healing, mixing method and adding silica fume on mechanical properties of recycled aggregates concrete, Constr. Build. Mater. 35 (2012) 421–427
2012 | Hoffmann et al. | 100 | 0.6 | 5.3 | 0.5 | 325 | 2301 |  | 32 |  | 5 |  |  | 6x12 Cylinder | 37.3 | 6x12 Cylinder | 20700 | 6x6x18 Beam | 5.1 |  |  | C. Hoffmann, S. Schubert, A. Leemann, M. Motavalli, Recycled concrete and mixed rubble as aggregates: influence of variations in composition on the concrete properties and their use as structural material, Constr. Build. Mater. 35 (2012) 701–709
2012 | Marinkovic et al. | 0 | 0.6 | 4.3 |  | 300 |  | 2380 |  | 20 |  |  |  | 4x8 Cylinder | 36.6 | [6 empty] | S. Marinkovic´, V. Radonjanin, M. Malešev, I. Gnjatovic´, Comparative environmental assessment of natural and recycled aggregate concrete, Waste Manage. 30 (11) (2010) 2255–2264
2012 | Marinkovic et al. | 100 | 0.6 | 3.8 |  | 300 | 2260 |  | 32 |  | 2 |  |  | 4x8 Cylinder | 33.6 | [6 empty] | S. Marinkovic´, V. Radonjanin, M. Malešev, I. Gnjatovic´, Comparative environmental assessment of natural and recycled aggregate concrete, Waste Manage. 30 (11) (2010) 2255–2264
2012 | Pereira et al. | 0 | 0.6 | 3 | 0.5 | 350 |  | 2720 |  | 20 |  | 0.6 | 123 | 6x6x6 Cube | 39.5 | 6x12 Cylinder | 34400 |  |  |  | 2.9 | P. Pereira, L. Evangelista, J. de Brito, The effect of superplasticizers on the mechanical performance of concrete made with fine recycled concrete aggregates, Cement Concr. Compos. 34 (9) (2012) 1044–1052
2013 | Thomas et al. | 0 | 0.6 | 3.6 | 0.3 | 275 |  | 2540 |  | 20 |  | 1.8 |  | 6x12 Cylinder | 38 | 6x12 Cylinder | 34500 |  |  | 6x12 Cylinder | 2.8 | C. Thomas, J. Setién, J.A. Polanco, P. Alaejos, M.S. de Juan, Durability of recycled aggregate concrete, Constr. Build. Mater. 40 (2013) 1054–1065
2014 | Beltran et al.2 | 0 | 0.6 | 3.5 | 0.35 | 300 |  | 2680 |  | 20 |  | 1.9 |  | 6x12 Cylinder | 42 | 6x12 Cylinder | 27300 | 6x6x18 Beam | 4.7 | 6x12 Cylinder |  | M.G. Beltrán, A. Barbudo, F. Agrela, A.P. Galvín, J.R. Jiménez, Effect of cement addition on the properties of recycled concretes to reach control concretes strengths, J. Clean Prod. 79 (2014) 124–133
2014 | Beltran et al.2 | 20 | 0.6 | 3.4 | 0.35 | 309 | 2380 | 2680 | 16 | 20 | 6.9 | 1.9 |  | 6x12 Cylinder | 42.9 | 6x12 Cylinder | 26200 | 6x6x18 Beam | 4.7 |  |  | M.G. Beltrán, A. Barbudo, F. Agrela, A.P. Galvín, J.R. Jiménez, Effect of cement addition on the properties of recycled concretes to reach control concretes strengths, J. Clean Prod. 79 (2014) 124–133
2014 | Beltran et al.2 | 50 | 0.6 | 3.4 | 0.4 | 320 | 2380 | 2680 | 16 | 20 | 6.9 | 1.9 |  | 6x12 Cylinder | 42.5 | 6x12 Cylinder | 25900 | 6x6x18 Beam | 4.7 |  |  | M.G. Beltrán, A. Barbudo, F. Agrela, A.P. Galvín, J.R. Jiménez, Effect of cement addition on the properties of recycled concretes to reach control concretes strengths, J. Clean Prod. 79 (2014) 124–133
2014 | Beltran et al.2 | 100 | 0.6 | 3.2 | 0.4 | 336 | 2380 | 2680 | 16 |  | 6.9 |  |  | 6x12 Cylinder | 40.9 | 6x12 Cylinder | 25100 | 6x6x18 Beam | 4.8 |  |  | M.G. Beltrán, A. Barbudo, F. Agrela, A.P. Galvín, J.R. Jiménez, Effect of cement addition on the properties of recycled concretes to reach control concretes strengths, J. Clean Prod. 79 (2014) 124–133
2014 | Medina et al. | 0 | 0.6 | 3.2 | 0.35 | 323 |  | 2660 |  | 20 |  | 2.66 | 41 | 4x8 Cylinder | 65.03 |  |  |  |  | 4x8 Cylinder | 3.81 | C. Medina, W. Zhu, T. Howind, M.I. Sánchez De Rojas, M. Frías. Influence of mixed recycled aggregate on the physical-mechanical properties of recycled concrete. J Clean Prod, 68 (1) (2014), pp. 216-225
2014 | Medina et al. | 50 | 0.6 | 3.2 | 0.35 | 323 | 2540 | 2660 | 25 | 20 | 4.49 | 2.66 | 42 | 4x8 Cylinder | 47.68 |  |  |  |  | 4x8 Cylinder | 3.53 | C. Medina, W. Zhu, T. Howind, M.I. Sánchez De Rojas, M. Frías. Influence of mixed recycled aggregate on the physical-mechanical properties of recycled concrete. J Clean Prod, 68 (1) (2014), pp. 216-225
2014 | Medina et al. | 50 | 0.6 | 3.2 | 0.35 | 323 | 2540 | 2660 | 25 | 20 | 4.49 | 2.66 | 41 | 4x8 Cylinder | 48.84 |  |  |  |  | 4x8 Cylinder | 3.56 | C. Medina, W. Zhu, T. Howind, M.I. Sánchez De Rojas, M. Frías. Influence of mixed recycled aggregate on the physical-mechanical properties of recycled concrete. J Clean Prod, 68 (1) (2014), pp. 216-225
2014 | Thomas et al.1 | 0 | 0.6 | 3.6 | 0.3 | 275 |  | 2730 |  | 20 |  | 0.5 |  | 4x8 Cylinder | 47.8 | 4x8 Cylinder | 34200 |  |  | 4x8 Cylinder | 4 | C. Thomas, I. Sosa, J. Setién, J.A. Polanco, A.I. Cimentada, Evaluation of the fatigue behavior of recycled aggregate concrete, J. Clean Prod. 65 (2014) 397–405
2015 | Vivian et al. | 0 | 0.6 | 2.7 | 0.55 | 390 |  | 2720 |  | 20 |  | 0.57 | 75 | 4x8 Cylinder | 32.21 | [6 empty] | W.Y.T. Vivian, D. Kotrayothar, J. Xiao. Long-term deformation behaviour of RAC. Constr. Build. Mater., 100 (2015) 262-272
2015 | Vivian et al. | 30 | 0.6 | 2.7 | 0.55 | 390 | 2640 | 2720 | 20 | 20 | 2.68 | 0.57 | 70 | 4x8 Cylinder | 32.3 | [6 empty] | W.Y.T. Vivian, D. Kotrayothar, J. Xiao. Long-term deformation behaviour of RAC. Constr. Build. Mater., 100 (2015) 262-272
2015 | Vivian et al. | 100 | 0.6 | 2.7 | 0.55 | 390 | 2640 |  | 20 |  | 2.68 |  | 65 | 4x8 Cylinder | 25.26 | [6 empty] | W.Y.T. Vivian, D. Kotrayothar, J. Xiao. Long-term deformation behaviour of RAC. Constr. Build. Mater., 100 (2015) 262-272
2018 | Thomas et al. 3 | 0 | 0.6 | 3.6 | 0.3 | 275 |  | 2540 |  | 20 |  | 1.8 | 17 |  | 47.8 |  | 34200 |  |  |  | 3.95 | C. Thomas, J..Setiéna, J.A. Polanco, A.I. Cimentada, C. Medina. Influence of Curing Conditions on Recycled Aggregate Concrete. Construction and Building Materials. Vol 172, 2018.
2012 | Limbachia et al. | 50 | 0.61 | 4.3 | 0.5 | 295 | 2340 | 2510 | 20 | 22 | 5.3 | 1.4 | 60 | 6x12 Cylinder | 19 | 6x12 Cylinder | 15500 |  |  |  |  | M. Limbachiya, M.S. Meddah, Y. Ouchagour, Performance of Portland/silica fume cement concrete produced with recycled concrete aggregate, ACI Mater. J. 109 (1) (2012)
2013 | Ulloa et al. | 100 | 0.61 | 2.3 | 0.4 | 380 | 2330 |  | 20 |  | 6.1 |  |  | 6x12 Cylinder | 26 | [6 empty] | V.A. Ulloa, E. García-Taengua, M.J. Pelufo, A. Domingo, P. Serna, New views on effect of recycled aggregates on concrete compressive strength, ACI Mater. J. 110 (6) (2013)
2018 | Woubishet | 0 | 0.61 | 4.2 | 0.45 | 297 |  | 2700 |  | 38 |  | 1.78 | 17 | 6x12 Cylinder | 28.55 |  |  |  |  | 6x12 Cylinder | 3.05 | Woubishet Zewdu Taffese. Suitability Investigation of Recycled Concrete Aggregates for Concrete Production: An Experimental Case Study. Advances in Civil Engineering, Vol 2018 (2018).
2018 | Woubishet | 10 | 0.61 | 4.2 | 0.45 | 297 | 2170 | 2700 | 38 | 38 | 7.5 | 1.78 | 15 | 6x12 Cylinder | 30.95 |  |  |  |  | 6x12 Cylinder | 3.05 | Woubishet Zewdu Taffese. Suitability Investigation of Recycled Concrete Aggregates for Concrete Production: An Experimental Case Study. Advances in Civil Engineering, Vol 2018 (2018).
2018 | Woubishet | 10 | 0.61 | 4.2 | 0.45 | 297 | 2170 | 2700 | 38 | 38 | 7.5 | 1.78 | 25 | 6x12 Cylinder | 25.95 |  |  |  |  | 6x12 Cylinder | 2.64 | Woubishet Zewdu Taffese. Suitability Investigation of Recycled Concrete Aggregates for Concrete Production: An Experimental Case Study. Advances in Civil Engineering, Vol 2018 (2018).
2013 | Kim et al. | 0 | 0.62 | 3.2 | 0.5 | 369 |  | 2620 |  | 25 |  | 0.84 | 116 | 4x8 Cylinder | 30 |  |  |  |  | 4x8 Cylinder | 2.9 | Kim, K., Shin, M., & Cha, S. Combined effects of recycled aggregate and fly ash towards concrete sustainability Constr. Build. Mater., 48(2013) 499-507
2013 | Kim et al. | 30 | 0.62 | 3 | 0.5 | 333 | 2140 | 2620 | 25 | 25 | 6.28 | 0.84 | 30 | 4x8 Cylinder | 27 |  |  |  |  | 4x8 Cylinder | 2.5 | Kim, K., Shin, M., & Cha, S. Combined effects of recycled aggregate and fly ash towards concrete sustainability Constr. Build. Mater., 48(2013) 499-507
2013 | Kim et al. | 100 | 0.62 | 3.5 | 0.5 | 333 | 2140 |  | 25 |  | 6.28 |  | 190 | 4x8 Cylinder | 22 |  |  |  |  | 4x8 Cylinder | 2.2 | Kim, K., Shin, M., & Cha, S. Combined effects of recycled aggregate and fly ash towards concrete sustainability Constr. Build. Mater., 48(2013) 499-507
2013 | Ulloa et al. | 100 | 0.62 | 2.3 | 0.4 | 380 | 2330 |  | 20 |  | 5.8 |  |  | 6x12 Cylinder | 29.5 | [6 empty] | V.A. Ulloa, E. García-Taengua, M.J. Pelufo, A. Domingo, P. Serna, New views on effect of recycled aggregates on concrete compressive strength, ACI Mater. J. 110 (6) (2013)
2014 | Butler et al. | 100 | 0.63 | 3.51 | 0.3 | 262 | 2430 |  | 19 |  | 6.15 |  | 75-125 |  | 31.1 |  |  |  | 4.5 |  | 2.3 | Butler LJ, West JS, Tighe SL (2015) Bond of Reinforcement in Concrete Incorporating Recycled Concrete Aggregates. Journal of Structural Engineering 141(3): 2015
2014 | Pedro et al. | 0 | 0.63 | 3.6 | 0.3 | 280 |  | 2665 |  | 20 |  | 1 | 160 | 4x4x4 Cube | 42.4 | 6x12 Cylinder | 38300 |  |  | 6x12 Cylinder | 3.3 | D. Pedro, J. de Brito, L. Evangelista, Performance of concrete made with aggregates recycled from precasting industry waste: influence of the crushing process, Mater. Struct. (2014) 1–14
2014 | Pedro et al. | 0 | 0.63 | 3.6 | 0.3 | 280 |  | 2708 | [6 empty] | 42.5 | [6 empty] | D. Pedro et al. Influence of the use of recycled concrete aggregates from differentsources on structural concrete. Construction and Building Materials 71 (2014) 141–151
2014 | Pedro et al. | 100 | 0.63 | 3.5 | 0.3 | 280 | 2701 | [7 empty] | 42 | [6 empty] | D. Pedro et al. Influence of the use of recycled concrete aggregates from differentsources on structural concrete. Construction and Building Materials 71 (2014) 141–151
2014 | Butler et al. | 100 | 0.64 | 3.45 | 0.35 | 281 | 2480 |  | 19 |  | 4.66 |  | 75-125 |  | 38.6 |  |  |  | 5.2 |  | 3.5 | Butler LJ, West JS, Tighe SL (2015) Bond of Reinforcement in Concrete Incorporating Recycled Concrete Aggregates. Journal of Structural Engineering 141(3): 2015
2014 | Pedro et al. | 100 | 0.64 | 3.4 | 0.3 | 280 | 2458 |  | 22 |  | 5.8 |  | 240 | 4x4x4 Cube | 39.7 | 6x12 Cylinder | 31500 |  |  | 6x12 Cylinder | 3 | D. Pedro, J. de Brito, L. Evangelista, Performance of concrete made with aggregates recycled from precasting industry waste: influence of the crushing process, Mater. Struct. (2014) 1–14
2014 | Pepe et al. | 0 | 0.64 | 3 | 0.3 | 300 |  | 2634 |  | 20 |  | 1.3 |  | 4x8 Cylinder | 33 | 4x8 Cylinder | 24770 |  |  | 4x8 Cylinder | 3.9 | M. Pepe, R.D. Toledo Filho, E.A. Koenders, E. Martinelli, Alternative processing procedures for recycled aggregates in structural concrete, Constr. Build.Mater. 69 (2014) 124–132
2014 | Pedro et al. | 100 | 0.64 | 3.4 | 0.3 | 280 | 2686 | [7 empty] | 34 | [6 empty] | D. Pedro et al. Influence of the use of recycled concrete aggregates from differentsources on structural concrete. Construction and Building Materials 71 (2014) 141–151
2007 | Rahal | 0 | 0.65 | 3.1 | 0.5 | 360 |  | 2860 |  | 25 |  | 0.7 |  | 4x4x4 Cube | 21.8 | 6x12 Cylinder | 11400 |  |  |  |  | K. Rahal, Mechanical properties of concrete with recycled coarse aggregate, Build. Environ. 42 (1) (2007) 407–415
2007 | Rahal | 100 | 0.65 | 3.1 | 0.5 | 360 | 2390 |  | 19 |  | 3.47 |  |  | 4x4x4 Cube | 22.1 | 6x12 Cylinder | 12400 |  |  |  |  | K. Rahal, Mechanical properties of concrete with recycled coarse aggregate, Build. Environ. 42 (1) (2007) 407–415
2010 | Zega and Di Maio | 0 | 0.65 | 3.3 | 0.36 | 270 |  | 2720 |  | 20 |  | 0.2 |  | 4x4x4 Cube | 20.2 | 6x12 Cylinder | 25000 |  |  | 6x12 Cylinder | 2.1 | C.J. Zega, Maio.A.A. Di, Recycled concretes made with waste ready-mix concrete as coarse aggregate, J. Mater. Civ. Eng. 23 (3) (2010) 281–286
2010 | Zega and Di Maio | 25 | 0.65 | 3.2 | 0.36 | 270 | 2440 | 2720 | 19 | 20 | 5.8 | 0.2 |  | 4x4x4 Cube | 18.5 | 6x12 Cylinder | 24900 |  |  | 6x12 Cylinder | 1.9 | C.J. Zega, Maio.A.A. Di, Recycled concretes made with waste ready-mix concrete as coarse aggregate, J. Mater. Civ. Eng. 23 (3) (2010) 281–286
2010 | Zega and Di Maio | 50 | 0.65 | 3.1 | 0.36 | 270 | 2440 | 2720 | 19 | 20 | 5.8 | 0.2 |  | 4x4x4 Cube | 18 | 6x12 Cylinder | 23000 |  |  | 6x12 Cylinder | 1.9 | C.J. Zega, Maio.A.A. Di, Recycled concretes made with waste ready-mix concrete as coarse aggregate, J. Mater. Civ. Eng. 23 (3) (2010) 281–286
2010 | Zega and Di Maio | 75 | 0.65 | 3.1 | 0.36 | 270 | 2440 | 2720 | 19 | 20 | 5.8 | 0.2 |  | 4x4x4 Cube | 16.5 | 6x12 Cylinder | 20500 |  |  | 6x12 Cylinder | 1.4 | C.J. Zega, Maio.A.A. Di, Recycled concretes made with waste ready-mix concrete as coarse aggregate, J. Mater. Civ. Eng. 23 (3) (2010) 281–286
2011 | Belen et al. | 0 | 0.65 | 3.4 | 0.3 | 275 |  | 2730 |  | 20 |  | 2.5 | 120 | 4x8 Cylinder | 31.9 | 4x8 Cylinder | 29569 |  |  | 4x8 Cylinder | 2.9 | G.F. Belén, M.A. Fernando, C.L. Diego, S.P. Sindy, Stress–strain relationship in axial compression for concrete using recycled saturated coarse aggregate, Constr. Build. Mater. 25 (5) (2011) 2335–2342
2011 | Gonzalez-Fonteboa et al. | 0 | 0.65 | 3.4 | 0.3 | 275 |  | 2720 |  | 20 |  | 2 |  | 6x12 Cylinder | 31.9 | 6x12 Cylinder | 29569 |  |  | 6x12 Cylinder | 2.9 | B. González-Fonteboa, F. Martínez-Abella, J. Eiras-López, S. Seara-Paz, Effect of recycled coarse aggregate on damage of recycled concrete, Mater. Struct. 44(10): 1759–1771
2011 | Gonzalez-Fonteboa et al. | 20 | 0.65 | 3.3 | 0.3 | 275 | 2400 | 2720 | 16 | 20 | 5 | 2 |  | 6x12 Cylinder | 31.7 | 6x12 Cylinder | 28190 |  |  | 6x12 Cylinder | 2.4 | B. González-Fonteboa, F. Martínez-Abella, J. Eiras-López, S. Seara-Paz, Effect of recycled coarse aggregate on damage of recycled concrete, Mater. Struct. 44(10): 1759–1771
2011 | Gonzalez-Fonteboa et al. | 50 | 0.65 | 3.1 | 0.3 | 275 | 2400 | 2720 | 16 | 20 | 5 | 2 |  | 6x12 Cylinder | 32.4 | 6x12 Cylinder | 26352 |  |  | 6x12 Cylinder | 2.5 | B. González-Fonteboa, F. Martínez-Abella, J. Eiras-López, S. Seara-Paz, Effect of recycled coarse aggregate on damage of recycled concrete, Mater. Struct. 44(10): 1759–1771
2011 | Gonzalez-Fonteboa et al. | 100 | 0.65 | 2.8 | 0.3 | 275 | 2400 |  | 16 |  | 5 |  |  | 6x12 Cylinder | 30.1 | 6x12 Cylinder | 24261 |  |  | 6x12 Cylinder | 2.6 | B. González-Fonteboa, F. Martínez-Abella, J. Eiras-López, S. Seara-Paz, Effect of recycled coarse aggregate on damage of recycled concrete, Mater. Struct. 44(10): 1759–1771
2011 | Somna et al. | 0 | 0.65 | 3.5 | 0.35 | 295 |  | 2730 |  | 25 |  | 0.45 | 80 | 4x8 Cylinder | 30.4 | [6 empty] | R. Somna, C. Jaturapitakkul, W. Chalee, P. Rattanachu, Effect of the water to binder ratio and ground fly ash on properties of recycled aggregate concrete, J. Mater. Civ. Eng. 24 (1) (2011) 16–22
2011 | Somna et al. | 100 | 0.65 | 3.5 | 0.35 | 295 | 2490 |  | 19 |  | 4.8 |  | 80 | 4x8 Cylinder | 24.8 | [6 empty] | R. Somna, C. Jaturapitakkul, W. Chalee, P. Rattanachu, Effect of the water to binder ratio and ground fly ash on properties of recycled aggregate concrete, J. Mater. Civ. Eng. 24 (1) (2011) 16–22
2014 | Beltran et al.1 | 0 | 0.65 | 4.6 | 0.4 | 300 |  | 2680 |  | 30 |  | 1.53 |  | 6x12 Cylinder | 18 |  |  | 4x4x20 Beam | 2.4 | 6x12 Cylinder | 2.1 | M.G. Beltrán, F. Agrela, A. Barbudo, J. Ayuso, A. Ramírez, Mechanical and durability properties of concretes manufactured with biomass bottom ash and recycled coarse aggregates, Constr. Build. Mater. 72 (2014) 231–238
2014 | Beltran et al.1 | 25 | 0.65 | 4.7 | 0.4 | 300 | 2380 | 2680 | 20 | 30 | 6.94 | 1.53 |  | 6x12 Cylinder | 14.7 |  |  | 4x4x20 Beam | 2.1 | 6x12 Cylinder | 1.8 | M.G. Beltrán, F. Agrela, A. Barbudo, J. Ayuso, A. Ramírez, Mechanical and durability properties of concretes manufactured with biomass bottom ash and recycled coarse aggregates, Constr. Build. Mater. 72 (2014) 231–238
2014 | Beltran et al.1 | 50 | 0.65 | 4.8 | 0.4 | 300 | 2380 | 2680 | 20 | 30 | 6.94 | 1.53 |  | 6x12 Cylinder | 14.6 |  |  | 4x4x20 Beam | 1.9 | 6x12 Cylinder | 2 | M.G. Beltrán, F. Agrela, A. Barbudo, J. Ayuso, A. Ramírez, Mechanical and durability properties of concretes manufactured with biomass bottom ash and recycled coarse aggregates, Constr. Build. Mater. 72 (2014) 231–238
2014 | Beltran et al.1 | 75 | 0.65 | 4.8 | 0.4 | 300 | 2380 | 2680 | 20 | 30 | 6.94 |  |  | 6x12 Cylinder | 14.2 |  |  | 4x4x20 Beam | 1.9 | 6x12 Cylinder | 1.7 | M.G. Beltrán, F. Agrela, A. Barbudo, J. Ayuso, A. Ramírez, Mechanical and durability properties of concretes manufactured with biomass bottom ash and recycled coarse aggregates, Constr. Build. Mater. 72 (2014) 231–238
2014 | Gayarre et al. | 0 | 0.65 | 3.1 | 0.35 | 300 |  | 2500 |  | 19 |  | 1.7 | 130 | 6x12 Cylinder | 40.5 | [6 empty] | F.L. Gayarre, C.L.C. Pérez, M.A.S. López, A.D. Cabo, The effect of curing conditions on the compressive strength of recycled aggregate concrete, Constr. Build. Mater. 53 (2014) 260–266
2014 | Gayarre et al. | 0 | 0.65 | 3.1 | 0.4 | 300 |  | 2500 |  | 19 |  | 1.7 | 130 | 6x12 Cylinder | 40.5 | [6 empty] | F.L. Gayarre, C.L.C. Pérez, M.A.S. López, A.D. Cabo, The effect of curing conditions on the compressive strength of recycled aggregate concrete, Constr. Build. Mater. 53 (2014) 260–266
2014 | Gayarre et al. | 20 | 0.65 | 3.2 | 0.4 | 300 | 2300 | 2500 | 20 | 19 | 5.2 | 1.7 | 105 | 6x12 Cylinder | 39.5 | [6 empty] | F.L. Gayarre, C.L.C. Pérez, M.A.S. López, A.D. Cabo, The effect of curing conditions on the compressive strength of recycled aggregate concrete, Constr. Build. Mater. 53 (2014) 260–266
2014 | Gayarre et al. | 20 | 0.65 | 3.1 | 0.4 | 300 | 2300 | 2500 | 20 | 19 | 5.5 | 1.7 | 105 | 6x12 Cylinder | 41 | [6 empty] | F.L. Gayarre, C.L.C. Pérez, M.A.S. López, A.D. Cabo, The effect of curing conditions on the compressive strength of recycled aggregate concrete, Constr. Build. Mater. 53 (2014) 260–266
2014 | Gayarre et al. | 50 | 0.65 | 3.2 | 0.4 | 300 | 2300 | 2500 | 20 | 19 | 5.2 | 1.7 | 130 | 6x12 Cylinder | 40.8 | [6 empty] | F.L. Gayarre, C.L.C. Pérez, M.A.S. López, A.D. Cabo, The effect of curing conditions on the compressive strength of recycled aggregate concrete, Constr. Build. Mater. 53 (2014) 260–266
2014 | Gayarre et al. | 50 | 0.65 | 3.1 | 0.4 | 300 | 2300 | 2500 | 20 | 19 | 5.5 | 1.7 | 130 | 6x12 Cylinder | 38.8 | [6 empty] | F.L. Gayarre, C.L.C. Pérez, M.A.S. López, A.D. Cabo, The effect of curing conditions on the compressive strength of recycled aggregate concrete, Constr. Build. Mater. 53 (2014) 260–266
2014 | Gayarre et al. | 100 | 0.65 | 3.2 | 0.4 | 300 | 2300 |  | 20 |  | 5.2 |  | 125 | 6x12 Cylinder | 43.7 | [6 empty] | F.L. Gayarre, C.L.C. Pérez, M.A.S. López, A.D. Cabo, The effect of curing conditions on the compressive strength of recycled aggregate concrete, Constr. Build. Mater. 53 (2014) 260–266
2014 | Gayarre et al. | 100 | 0.65 | 3.2 | 0.4 | 300 | 2300 |  | 20 |  | 5.5 |  | 125 | 6x12 Cylinder | 39.9 | [6 empty] | F.L. Gayarre, C.L.C. Pérez, M.A.S. López, A.D. Cabo, The effect of curing conditions on the compressive strength of recycled aggregate concrete, Constr. Build. Mater. 53 (2014) 260–266
2014 | Medina et al. | 0 | 0.65 | 3.2 | 0.35 | 323 |  | 2660 |  | 20 |  | 2.66 | 32 | 4x8 Cylinder | 52.7 |  |  |  |  | 4x8 Cylinder | 3.45 | C. Medina, W. Zhu, T. Howind, M.I. Sánchez De Rojas, M. Frías. Influence of mixed recycled aggregate on the physical-mechanical properties of recycled concrete. J Clean Prod, 68 (1) (2014), pp. 216-225
2014 | Medina et al. | 25 | 0.65 | 3.2 | 0.35 | 323 | 2540 | 2660 | 25 | 20 | 4.49 | 2.66 | 32 | 4x8 Cylinder | 45.61 |  |  |  |  | 4x8 Cylinder | 3.11 | C. Medina, W. Zhu, T. Howind, M.I. Sánchez De Rojas, M. Frías. Influence of mixed recycled aggregate on the physical-mechanical properties of recycled concrete. J Clean Prod, 68 (1) (2014), pp. 216-225
2014 | Medina et al. | 25 | 0.65 | 3.2 | 0.35 | 323 | 2540 | 2660 | 25 | 20 | 4.49 | 2.66 | 35 | 4x8 Cylinder | 52.11 |  |  |  |  | 4x8 Cylinder | 3.56 | C. Medina, W. Zhu, T. Howind, M.I. Sánchez De Rojas, M. Frías. Influence of mixed recycled aggregate on the physical-mechanical properties of recycled concrete. J Clean Prod, 68 (1) (2014), pp. 216-225
2014 | Medina et al. | 50 | 0.65 | 3.2 | 0.35 | 323 | 2540 | 2660 | 20 | 20 | 4.49 | 2.66 | 32 | 4x8 Cylinder | 43.8 |  |  |  |  | 4x8 Cylinder | 2.89 | C. Medina, W. Zhu, T. Howind, M.I. Sánchez De Rojas, M. Frías. Influence of mixed recycled aggregate on the physical-mechanical properties of recycled concrete. J Clean Prod, 68 (1) (2014), pp. 216-225
2014 | Medina et al. | 50 | 0.65 | 3.2 | 0.35 | 323 | 2540 | 2660 | 20 | 20 | 4.49 | 2.66 | 32 | 4x8 Cylinder | 44.75 |  |  |  |  | 4x8 Cylinder | 3.37 | C. Medina, W. Zhu, T. Howind, M.I. Sánchez De Rojas, M. Frías. Influence of mixed recycled aggregate on the physical-mechanical properties of recycled concrete. J Clean Prod, 68 (1) (2014), pp. 216-225
2014 | Pedro et al. | 0 | 0.65 | 3.4 | 0.3 | 280 |  | 2537 |  | 20 |  | 1.3 | 160 | 4x4x4 Cube | 38.7 | 6x12 Cylinder | 36700 |  |  | 6x12 Cylinder | 3.2 | D. Pedro, J. de Brito, L. Evangelista, Performance of concrete made with aggregates recycled from precasting industry waste: influence of the crushing process, Mater. Struct. (2014) 1–14
2014 | Pedro et al. | 0 | 0.65 | 3.4 | 0.3 | 280 |  | 2590 | [6 empty] | 33 | [6 empty] | D. Pedro et al. Influence of the use of recycled concrete aggregates from differentsources on structural concrete. Construction and Building Materials 71 (2014) 141–151
2014 | Pedro et al. | 100 | 0.65 | 3.5 | 0.3 | 280 | 2708 | [7 empty] | 35 | [6 empty] | D. Pedro et al. Influence of the use of recycled concrete aggregates from differentsources on structural concrete. Construction and Building Materials 71 (2014) 141–151
2009 | Yang et al. | 100 | 0.66 | 3.9 |  |  |  |  | 30 |  |  |  |  | 6x6x6 Cube | 25.7 |  |  |  |  | 4x8 Cylinder | 1.6 | X. Yang, J. Wu, J.G. Liang, Experimental study on relationship between tensile strength and compressive strength of recycled aggregate concrete, Sichuan Build. Sci. 35 (2009) 190–192
2009 | Yang et al. | 100 | 0.66 | 3.9 |  |  |  |  | 30 |  |  |  |  | 6x6x6 Cube | 28 |  |  |  |  | 4x8 Cylinder | 1.6 | X. Yang, J. Wu, J.G. Liang, Experimental study on relationship between tensile strength and compressive strength of recycled aggregate concrete, Sichuan Build. Sci. 35 (2009) 190–192
2009 | Yang et al. | 100 | 0.66 | 3.9 |  |  |  |  | 30 |  |  |  |  | 6x6x6 Cube | 25.1 |  |  |  |  | 4x8 Cylinder | 1.5 | X. Yang, J. Wu, J.G. Liang, Experimental study on relationship between tensile strength and compressive strength of recycled aggregate concrete, Sichuan Build. Sci. 35 (2009) 190–192
2009 | Yang et al. | 100 | 0.66 | 3.9 |  |  |  |  | 30 |  |  |  |  | 6x6x6 Cube | 27.5 |  |  |  |  | 4x8 Cylinder | 1.6 | X. Yang, J. Wu, J.G. Liang, Experimental study on relationship between tensile strength and compressive strength of recycled aggregate concrete, Sichuan Build. Sci. 35 (2009) 190–192
2009 | Yang et al. | 100 | 0.66 | 3.9 |  |  |  |  | 30 |  |  |  |  | 6x6x6 Cube | 26.1 |  |  |  |  | 4x8 Cylinder | 1.5 | X. Yang, J. Wu, J.G. Liang, Experimental study on relationship between tensile strength and compressive strength of recycled aggregate concrete, Sichuan Build. Sci. 35 (2009) 190–192
2009 | Yang et al. | 100 | 0.66 | 3.9 |  |  |  |  | 30 |  |  |  |  | 6x6x6 Cube | 27.4 |  |  |  |  | 4x8 Cylinder | 1.1 | X. Yang, J. Wu, J.G. Liang, Experimental study on relationship between tensile strength and compressive strength of recycled aggregate concrete, Sichuan Build. Sci. 35 (2009) 190–192
2009 | Yang et al. | 100 | 0.66 | 3.9 |  |  |  |  | 30 |  |  |  |  | 6x6x6 Cube | 27.7 |  |  |  |  | 4x8 Cylinder | 1.6 | X. Yang, J. Wu, J.G. Liang, Experimental study on relationship between tensile strength and compressive strength of recycled aggregate concrete, Sichuan Build. Sci. 35 (2009) 190–192
2009 | Yang et al. | 100 | 0.66 | 3.9 |  |  |  |  | 30 |  |  |  |  | 6x6x6 Cube | 25 |  |  |  |  | 4x8 Cylinder | 1.8 | X. Yang, J. Wu, J.G. Liang, Experimental study on relationship between tensile strength and compressive strength of recycled aggregate concrete, Sichuan Build. Sci. 35 (2009) 190–192
2011 | Belen et al. | 20 | 0.66 | 3.3 | 0.3 | 275 | 2400 | 2730 | 16 | 20 | 5 | 2.5 | 110 | 4x8 Cylinder | 31.7 | 4x8 Cylinder | 28190 |  |  | 4x8 Cylinder | 2.4 | G.F. Belén, M.A. Fernando, C.L. Diego, S.P. Sindy, Stress–strain relationship in axial compression for concrete using recycled saturated coarse aggregate, Constr. Build. Mater. 25 (5) (2011) 2335–2342
2012 | Limbachia et al. | 0 | 0.66 | 4.6 | 0.44 | 275 |  | 2510 |  | 22 |  | 1.4 | 70 | 6x12 Cylinder | 21 | 6x12 Cylinder | 19500 |  |  |  |  | M. Limbachiya, M.S. Meddah, Y. Ouchagour, Performance of Portland/silica fume cement concrete produced with recycled concrete aggregate, ACI Mater. J. 109 (1) (2012)
2012 | Limbachia et al. | 30 | 0.66 | 4.6 | 0.44 | 275 | 2340 | 2510 | 20 | 22 | 5.3 | 1.4 | 70 | 6x12 Cylinder | 20 | 6x12 Cylinder | 17500 |  |  |  |  | M. Limbachiya, M.S. Meddah, Y. Ouchagour, Performance of Portland/silica fume cement concrete produced with recycled concrete aggregate, ACI Mater. J. 109 (1) (2012)
2014 | Pedro et al. | 100 | 0.66 | 3.4 | 0.3 | 280 | 2640 | [7 empty] | 35 | [6 empty] | D. Pedro et al. Influence of the use of recycled concrete aggregates from differentsources on structural concrete. Construction and Building Materials 71 (2014) 141–151
2008 | Casuccio et al. | 100 | 0.67 | 3.9 | 0.3 | 264 | 2500 |  | 30 |  | 3.8 |  |  | 4x8 Cylinder | 18 | 4x8 Cylinder | 23400 |  |  |  |  | M. Casuccio, M.C. Torrijos, G. Giaccio, R. Zerbino, Failure mechanism of recycled aggregate concrete, Constr. Build. Mater. 22 (7) (2008) 1500–1506
2008 | Casuccio et al. | 100 | 0.67 | 3.9 | 0.3 | 262 | 2500 |  | 30 |  | 3.9 |  |  | 4x8 Cylinder | 15.4 | 4x8 Cylinder | 22600 |  |  |  |  | M. Casuccio, M.C. Torrijos, G. Giaccio, R. Zerbino, Failure mechanism of recycled aggregate concrete, Constr. Build. Mater. 22 (7) (2008) 1500–1506
2012 | Pereira et al. | 0 | 0.67 | 3.3 | 0.4 | 350 |  | 2720 |  | 20 |  | 0.6 | 130 | 6x6x6 Cube | 65.2 | 6x12 Cylinder | 43900 |  |  |  | 4.5 | P. Pereira, L. Evangelista, J. de Brito, The effect of superplasticizers on the mechanical performance of concrete made with fine recycled concrete aggregates, Cement Concr. Compos. 34 (9) (2012) 1044–1052
2012 | Pereira et al. | 50 | 0.67 | 4 | 0.5 | 350 | 2010 | 2720 | 12 | 20 | 10.9 | 0.6 | 130 | 6x6x6 Cube | 47.8 | 6x12 Cylinder | 35000 |  |  |  | 3.1 | P. Pereira, L. Evangelista, J. de Brito, The effect of superplasticizers on the mechanical performance of concrete made with fine recycled concrete aggregates, Cement Concr. Compos. 34 (9) (2012) 1044–1052
2013 | Sheen et al. | 0 | 0.67 | 3.5 | 0.4 | 294 |  | 2630 |  | 25 |  | 1.2 | 130 | 4x8 Cylinder | 23.6 | 4x8 Cylinder | 22800 | 4x4x20 Beam | 5.2 |  |  | Y.N. Sheen, H.Y. Wang, Y.P. Juang, D.H. Le, Assessment on the engineering properties of ready-mixed concrete using recycled aggregates, Constr. Build. Mater. 45 (2013) 298–305
2013 | Sheen et al. | 100 | 0.67 | 3.5 | 0.4 | 294 | 2260 |  | 25 |  | 7.5 |  | 120 | 4x8 Cylinder | 21.6 | 4x8 Cylinder | 16500 | 4x4x20 Beam | 5.3 |  |  | Y.N. Sheen, H.Y. Wang, Y.P. Juang, D.H. Le, Assessment on the engineering properties of ready-mixed concrete using recycled aggregates, Constr. Build. Mater. 45 (2013) 298–305
2013 | Sheen et al. | 100 | 0.67 | 3.5 | 0.5 | 294 | 2260 |  | 25 |  | 7.5 |  | 110 | 4x8 Cylinder | 18 | 4x8 Cylinder | 16200 | 4x4x20 Beam | 4.8 |  |  | Y.N. Sheen, H.Y. Wang, Y.P. Juang, D.H. Le, Assessment on the engineering properties of ready-mixed concrete using recycled aggregates, Constr. Build. Mater. 45 (2013) 298–305
2013 | Sheen et al. | 100 | 0.67 | 3.5 | 0.5 | 294 | 2260 |  | 25 |  | 7.5 |  | 105 | 4x8 Cylinder | 18.8 | 4x8 Cylinder | 15300 | 4x4x20 Beam | 4.5 |  |  | Y.N. Sheen, H.Y. Wang, Y.P. Juang, D.H. Le, Assessment on the engineering properties of ready-mixed concrete using recycled aggregates, Constr. Build. Mater. 45 (2013) 298–305
2013 | Thomas et al. | 0 | 0.67 | 3.6 | 0.3 | 275 |  | 2540 |  | 20 |  | 1.8 |  | 6x12 Cylinder | 37 | 6x12 Cylinder | 35000 |  |  | 6x12 Cylinder | 2.7 | C. Thomas, J. Setién, J.A. Polanco, P. Alaejos, M.S. de Juan, Durability of recycled aggregate concrete, Constr. Build. Mater. 40 (2013) 1054–1065
2013 | Thomas et al. | 50 | 0.67 | 3 | 0.3 | 275 | 2320 | 2540 | 20 | 20 | 5.3 | 1.8 |  | 6x12 Cylinder | 32 | 6x12 Cylinder | 30800 |  |  | 6x12 Cylinder | 2.5 | C. Thomas, J. Setién, J.A. Polanco, P. Alaejos, M.S. de Juan, Durability of recycled aggregate concrete, Constr. Build. Mater. 40 (2013) 1054–1065
2014 | Pedro et al. | 100 | 0.67 | 3.5 | 0.3 | 280 | 2484 |  | 22 |  | 5.4 |  | 240 | 4x4x4 Cube | 41.1 | 6x12 Cylinder | 31200 |  |  | 6x12 Cylinder | 3 | D. Pedro, J. de Brito, L. Evangelista, Performance of concrete made with aggregates recycled from precasting industry waste: influence of the crushing process, Mater. Struct. (2014) 1–14
2014 | Thomas et al.1 | 0 | 0.67 | 3.6 | 0.3 | 275 |  | 2730 |  | 19 |  | 0.5 |  | 4x8 Cylinder | 62 | 4x8 Cylinder | 34900 |  |  | 4x8 Cylinder | 2.7 | C. Thomas, I. Sosa, J. Setién, J.A. Polanco, A.I. Cimentada, Evaluation of the fatigue behavior of recycled aggregate concrete, J. Clean Prod. 65 (2014) 397–405
2014 | Thomas et al.1 | 50 | 0.67 | 3 | 0.3 | 275 | 2320 | 2730 | 19 | 19 | 5.3 | 0.5 |  | 4x8 Cylinder | 63.5 | 4x8 Cylinder | 30100 |  |  | 4x8 Cylinder | 2.4 | C. Thomas, I. Sosa, J. Setién, J.A. Polanco, A.I. Cimentada, Evaluation of the fatigue behavior of recycled aggregate concrete, J. Clean Prod. 65 (2014) 397–405
2018 | Thomas et al. 3 | 0 | 0.67 | 3.6 | 0.3 | 275 |  | 2540 |  | 20 |  | 1.8 | 16 |  | 62 |  | 34900 |  |  |  | 2.71 | C. Thomas, J..Setiéna, J.A. Polanco, A.I. Cimentada, C. Medina. Influence of Curing Conditions on Recycled Aggregate Concrete. Construction and Building Materials. Vol 172, 2018.
2018 | Thomas et al. 3 | 50 | 0.67 | 3 | 0.3 | 275 | 2320 | 2540 | 20 | 20 | 5.3 | 1.8 | 17 |  | 63.5 |  | 30100 |  |  |  | 2.43 | C. Thomas, J..Setiéna, J.A. Polanco, A.I. Cimentada, C. Medina. Influence of Curing Conditions on Recycled Aggregate Concrete. Construction and Building Materials. Vol 172, 2018.
2011 | Belen et al. | 50 | 0.68 | 3.1 | 0.3 | 275 | 2400 | 2730 | 16 | 20 | 5 | 2.5 | 110 | 4x8 Cylinder | 32.4 | 4x8 Cylinder | 26352 |  |  | 4x8 Cylinder | 2.5 | G.F. Belén, M.A. Fernando, C.L. Diego, S.P. Sindy, Stress–strain relationship in axial compression for concrete using recycled saturated coarse aggregate, Constr. Build. Mater. 25 (5) (2011) 2335–2342
2011 | Belen et al. | 100 | 0.68 | 2.8 | 0.3 | 275 | 2400 |  | 16 |  | 5 |  | 110 | 4x8 Cylinder | 30.1 | 4x8 Cylinder | 24261 |  |  | 4x8 Cylinder | 2.6 | G.F. Belén, M.A. Fernando, C.L. Diego, S.P. Sindy, Stress–strain relationship in axial compression for concrete using recycled saturated coarse aggregate, Constr. Build. Mater. 25 (5) (2011) 2335–2342
2012 | Pereira et al. | 100 | 0.68 | 4.8 | 0.6 | 350 | 2010 |  | 12 |  | 10.9 |  | 125 | 6x6x6 Cube | 45.1 | 6x12 Cylinder | 34200 |  |  |  | 3 | P. Pereira, L. Evangelista, J. de Brito, The effect of superplasticizers on the mechanical performance of concrete made with fine recycled concrete aggregates, Cement Concr. Compos. 34 (9) (2012) 1044–1052
2013 | Thomas et al. | 20 | 0.68 | 3.4 | 0.3 | 275 | 2320 | 2540 | 20 | 20 | 5.3 | 1.8 |  | 6x12 Cylinder | 33.5 | 6x12 Cylinder | 32500 |  |  | 6x12 Cylinder | 2.5 | C. Thomas, J. Setién, J.A. Polanco, P. Alaejos, M.S. de Juan, Durability of recycled aggregate concrete, Constr. Build. Mater. 40 (2013) 1054–1065
2014 | Duan and Poon | 0 | 0.68 | 3.8 | 0.45 | 300 |  | 2600 |  | 20 |  |  |  | 4x4x4 Cube | 34.5 | 4x8 Cylinder | 25100 |  |  | 4x8 Cylinder | 2.6 | Z.H. Duan, C.S. Poon, Properties of recycled aggregate concrete made with recycled aggregates with different amounts of old adhered mortars, Mater. Des. 58 (2014) 19–29
2014 | Duan and Poon | 100 | 0.68 | 3.6 | 0.4 | 300 | 2450 |  | 20 |  | 3.1 |  |  | 4x4x4 Cube | 35 | 4x8 Cylinder | 20850 |  |  | 4x8 Cylinder | 2.5 | Z.H. Duan, C.S. Poon, Properties of recycled aggregate concrete made with recycled aggregates with different amounts of old adhered mortars, Mater. Des. 58 (2014) 19–29
2014 | Duan and Poon | 100 | 0.68 | 3.4 | 0.4 | 300 | 2370 |  | 20 |  | 7.1 |  |  | 4x4x4 Cube | 29.2 | 4x8 Cylinder | 21900 |  |  | 4x8 Cylinder | 2.4 | Z.H. Duan, C.S. Poon, Properties of recycled aggregate concrete made with recycled aggregates with different amounts of old adhered mortars, Mater. Des. 58 (2014) 19–29
2014 | Duan and Poon | 100 | 0.68 | 3.4 | 0.4 | 300 | 2360 |  | 20 |  | 7.8 |  |  | 4x4x4 Cube | 27.7 | 4x8 Cylinder | 20490 |  |  | 4x8 Cylinder | 1.9 | Z.H. Duan, C.S. Poon, Properties of recycled aggregate concrete made with recycled aggregates with different amounts of old adhered mortars, Mater. Des. 58 (2014) 19–29
2014 | Thomas et al.1 | 20 | 0.68 | 3.4 | 0.3 | 275 | 2320 | 2730 | 19 | 19 | 5.3 | 0.5 |  | 4x8 Cylinder | 64.8 | 4x8 Cylinder | 32200 |  |  | 4x8 Cylinder | 2.5 | C. Thomas, I. Sosa, J. Setién, J.A. Polanco, A.I. Cimentada, Evaluation of the fatigue behavior of recycled aggregate concrete, J. Clean Prod. 65 (2014) 397–405
2018 | Thomas et al. 3 | 20 | 0.68 | 3.7 | 0.3 | 275 | 2320 | 2540 | 20 | 20 | 5.3 | 1.8 | 15 |  | 64.8 |  | 32200 |  |  |  | 2.51 | C. Thomas, J..Setiéna, J.A. Polanco, A.I. Cimentada, C. Medina. Influence of Curing Conditions on Recycled Aggregate Concrete. Construction and Building Materials. Vol 172, 2018.
2014 | Pedro et al. | 100 | 0.69 | 3.5 | 0.3 | 280 | 2455 |  | 22 |  | 6.4 |  | 240 | 4x4x4 Cube | 36.1 | 6x12 Cylinder | 30000 |  |  | 6x12 Cylinder | 2.9 | D. Pedro, J. de Brito, L. Evangelista, Performance of concrete made with aggregates recycled from precasting industry waste: influence of the crushing process, Mater. Struct. (2014) 1–14
2001 | Sagoe-Crentsil et al. | 100 | 0.7 |  |  | 254 | 2394 |  | 19 |  | 5.6 |  | 80 | 4x8 Cylinder | 29 |  |  |  |  | 4x8 Cylinder | 2.7 | Sagoe-Crentsil KK, Brown T, Taylor AH (2001) Performance of concrete made with commercially produced coarse recycled concrete aggregate. Cement and Concrete Research 31(5): 707-712.
2004 | Lin et al. | 100 | 0.7 | 3.3 |  |  | 2110 |  | 25 |  | 7 |  |  | 4x8 Cylinder | 27.7 | [6 empty] | Y.H. Lin, Y.Y. Tyan, T.P. Chang, C.Y. Chang, An assessment of optimal mixture for concrete made with recycled concrete aggregates, Cem. Concr. Res. 34 (8) (2004) 1373–1380
2004 | Lin et al. | 100 | 0.7 | 3.2 |  |  | 2110 |  | 25 |  | 7 |  |  | 4x8 Cylinder | 20.4 | [6 empty] | Y.H. Lin, Y.Y. Tyan, T.P. Chang, C.Y. Chang, An assessment of optimal mixture for concrete made with recycled concrete aggregates, Cem. Concr. Res. 34 (8) (2004) 1373–1380
2008 | Casuccio et al. | 0 | 0.7 | 4.1 | 0.3 | 263 |  | 2700 |  | 10 |  | 0.5 |  | 4x8 Cylinder | 18.1 | 4x8 Cylinder | 27100 |  |  |  |  | M. Casuccio, M.C. Torrijos, G. Giaccio, R. Zerbino, Failure mechanism of recycled aggregate concrete, Constr. Build. Mater. 22 (7) (2008) 1500–1506
2012 | Pereira et al. | 10 | 0.7 | 3.4 | 0.45 | 350 | 2010 | 2720 | 12 | 20 | 10.9 | 0.6 | 122 | 6x6x6 Cube | 64.6 | 6x12 Cylinder | 43900 |  |  |  | 4.2 | P. Pereira, L. Evangelista, J. de Brito, The effect of superplasticizers on the mechanical performance of concrete made with fine recycled concrete aggregates, Cement Concr. Compos. 34 (9) (2012) 1044–1052
2013 | Thomas et al. | 100 | 0.7 | 2.3 | 0.3 | 275 | 2320 |  | 20 |  | 5.3 |  |  | 6x12 Cylinder | 32 | 6x12 Cylinder | 27000 |  |  | 6x12 Cylinder | 2.3 | C. Thomas, J. Setién, J.A. Polanco, P. Alaejos, M.S. de Juan, Durability of recycled aggregate concrete, Constr. Build. Mater. 40 (2013) 1054–1065
2014 | Pedro et al. | 100 | 0.7 | 3.4 | 0.3 | 280 | 2387 |  | 22 |  | 6.9 |  | 240 | 4x4x4 Cube | 35.7 | 6x12 Cylinder | 29500 |  |  | 6x12 Cylinder | 2.9 | D. Pedro, J. de Brito, L. Evangelista, Performance of concrete made with aggregates recycled from precasting industry waste: influence of the crushing process, Mater. Struct. (2014) 1–14
2014 | Pepe et al. | 100 | 0.7 | 3.4 | 0.3 | 300 | 1946 |  | 19 |  | 11.9 |  |  | 4x8 Cylinder | 29.9 | 4x8 Cylinder | 24400 |  |  | 4x8 Cylinder | 3.7 | M. Pepe, R.D. Toledo Filho, E.A. Koenders, E. Martinelli, Alternative processing procedures for recycled aggregates in structural concrete, Constr. Build.Mater. 69 (2014) 124–132
2014 | Thomas et al.1 | 100 | 0.7 | 2.3 | 0.4 | 275 | 2320 |  | 19 |  | 5.3 |  |  | 4x8 Cylinder | 65.1 | 4x8 Cylinder | 26800 |  |  | 4x8 Cylinder | 2.3 | C. Thomas, I. Sosa, J. Setién, J.A. Polanco, A.I. Cimentada, Evaluation of the fatigue behavior of recycled aggregate concrete, J. Clean Prod. 65 (2014) 397–405
2018 | Thomas et al. 3 | 100 | 0.7 | 2.3 | 0.3 | 275 | 2320 |  | 20 |  | 5.3 |  | 18 |  | 65.1 |  | 26800 |  |  |  | 2.31 | C. Thomas, J..Setiéna, J.A. Polanco, A.I. Cimentada, C. Medina. Influence of Curing Conditions on Recycled Aggregate Concrete. Construction and Building Materials. Vol 172, 2018.
2014 | Beltran et al.1 | 0 | 0.72 | 5.8 | 0.4 | 300 |  | 2680 |  | 20 |  |  |  | 6x12 Cylinder | 30.8 |  |  | 4x4x20 Beam | 2.3 | 6x12 Cylinder | 2.3 | M.G. Beltrán, F. Agrela, A. Barbudo, J. Ayuso, A. Ramírez, Mechanical and durability properties of concretes manufactured with biomass bottom ash and recycled coarse aggregates, Constr. Build. Mater. 72 (2014) 231–238
2014 | Beltran et al.1 | 20 | 0.72 | 5.9 | 0.4 | 300 | 2380 | 2680 | 20 | 20 | 6.94 |  |  | 6x12 Cylinder | 26.8 |  |  | 4x4x20 Beam | 2.7 | 6x12 Cylinder | 2.5 | M.G. Beltrán, F. Agrela, A. Barbudo, J. Ayuso, A. Ramírez, Mechanical and durability properties of concretes manufactured with biomass bottom ash and recycled coarse aggregates, Constr. Build. Mater. 72 (2014) 231–238
2014 | Beltran et al.1 | 40 | 0.72 | 6 | 0.4 | 300 | 2380 | 2680 | 20 | 20 | 6.94 |  |  | 6x12 Cylinder | 26.6 |  |  | 4x4x20 Beam | 2 | 6x12 Cylinder | 2.1 | M.G. Beltrán, F. Agrela, A. Barbudo, J. Ayuso, A. Ramírez, Mechanical and durability properties of concretes manufactured with biomass bottom ash and recycled coarse aggregates, Constr. Build. Mater. 72 (2014) 231–238
2014 | Butler et al. | 100 | 0.72 | 4 | 0.3 | 243 | 2480 |  | 19 |  | 4.66 |  | 75-125 |  | 30.7 |  |  |  | 4.6 |  | 2.8 | Butler LJ, West JS, Tighe SL (2015) Bond of Reinforcement in Concrete Incorporating Recycled Concrete Aggregates. Journal of Structural Engineering 141(3): 2015
2001 | Sagoe-Crentsil et al. | 100 | 0.73 |  |  | 240 | 2394 |  | 19 |  | 5.6 |  | 75 | 4x8 Cylinder | 27 |  |  |  |  | 4x8 Cylinder | 3.2 | Sagoe-Crentsil KK, Brown T, Taylor AH (2001) Performance of concrete made with commercially produced coarse recycled concrete aggregate. Cement and Concrete Research 31(5): 707-712.
2001 | Sagoe-Crentsil et al. | 100 | 0.74 |  |  | 238 | 2394 |  | 19 |  | 5.6 |  | 95 | 4x8 Cylinder | 31 |  |  |  |  | 4x8 Cylinder | 3.7 | Sagoe-Crentsil KK, Brown T, Taylor AH (2001) Performance of concrete made with commercially produced coarse recycled concrete aggregate. Cement and Concrete Research 31(5): 707-712.
2001 | Sagoe-Crentsil et al. | 0 | 0.76 |  |  | 242 | 2890 |  |  | 19 |  | 1 | 90 | 4x8 Cylinder | 33 |  |  |  |  | 4x8 Cylinder | 2.8 | Sagoe-Crentsil KK, Brown T, Taylor AH (2001) Performance of concrete made with commercially produced coarse recycled concrete aggregate. Cement and Concrete Research 31(5): 707-712.
2009 | Yang et al. | 100 | 0.76 | 4.5 |  |  |  |  | 30 |  |  |  |  | 6x6x6 Cube | 21.1 |  |  |  |  | 4x8 Cylinder | 1.2 | X. Yang, J. Wu, J.G. Liang, Experimental study on relationship between tensile strength and compressive strength of recycled aggregate concrete, Sichuan Build. Sci. 35 (2009) 190–192
2009 | Yang et al. | 100 | 0.76 | 4.5 |  |  |  |  | 30 |  |  |  |  | 6x6x6 Cube | 22 |  |  |  |  | 4x8 Cylinder | 1.6 | X. Yang, J. Wu, J.G. Liang, Experimental study on relationship between tensile strength and compressive strength of recycled aggregate concrete, Sichuan Build. Sci. 35 (2009) 190–192
2009 | Yang et al. | 100 | 0.76 | 4.5 |  |  |  |  | 30 |  |  |  |  | 6x6x6 Cube | 23.1 |  |  |  |  | 4x8 Cylinder | 1.5 | X. Yang, J. Wu, J.G. Liang, Experimental study on relationship between tensile strength and compressive strength of recycled aggregate concrete, Sichuan Build. Sci. 35 (2009) 190–192
2009 | Yang et al. | 100 | 0.76 | 4.5 |  |  |  |  | 30 |  |  |  |  | 6x6x6 Cube | 23.5 |  |  |  |  | 4x8 Cylinder | 1.3 | X. Yang, J. Wu, J.G. Liang, Experimental study on relationship between tensile strength and compressive strength of recycled aggregate concrete, Sichuan Build. Sci. 35 (2009) 190–192
2009 | Yang et al. | 100 | 0.76 | 4.5 |  |  |  |  | 30 |  |  |  |  | 6x6x6 Cube | 20.4 |  |  |  |  | 4x8 Cylinder | 1.5 | X. Yang, J. Wu, J.G. Liang, Experimental study on relationship between tensile strength and compressive strength of recycled aggregate concrete, Sichuan Build. Sci. 35 (2009) 190–192
2009 | Yang et al. | 100 | 0.76 | 4.5 |  |  |  |  | 30 |  |  |  |  | 6x6x6 Cube | 18.9 |  |  |  |  | 4x8 Cylinder | 1.3 | X. Yang, J. Wu, J.G. Liang, Experimental study on relationship between tensile strength and compressive strength of recycled aggregate concrete, Sichuan Build. Sci. 35 (2009) 190–192
2009 | Yang et al. | 100 | 0.76 | 4.5 |  |  |  |  | 30 |  |  |  |  | 6x6x6 Cube | 21.2 |  |  |  |  | 4x8 Cylinder | 1.5 | X. Yang, J. Wu, J.G. Liang, Experimental study on relationship between tensile strength and compressive strength of recycled aggregate concrete, Sichuan Build. Sci. 35 (2009) 190–192
2014 | Pepe et al. | 100 | 0.77 | 3.1 | 0.3 | 300 | 2268 |  | 19 |  | 4.9 |  |  | 4x8 Cylinder | 27.5 | 4x8 Cylinder | 24860 |  |  | 4x8 Cylinder | 3.4 | M. Pepe, R.D. Toledo Filho, E.A. Koenders, E. Martinelli, Alternative processing procedures for recycled aggregates in structural concrete, Constr. Build.Mater. 69 (2014) 124–132
2013 | Sheen et al. | 0 | 0.8 | 4.2 | 0.3 | 249 |  | 2630 |  | 25 |  | 1.2 | 145 | 4x8 Cylinder | 17.3 | 4x8 Cylinder | 18900 | 4x4x20 Beam | 4.4 |  |  | Y.N. Sheen, H.Y. Wang, Y.P. Juang, D.H. Le, Assessment on the engineering properties of ready-mixed concrete using recycled aggregates, Constr. Build. Mater. 45 (2013) 298–305
2013 | Sheen et al. | 100 | 0.8 | 4.2 | 0.3 | 249 | 2260 |  | 25 |  | 7.5 |  | 135 | 4x8 Cylinder | 16.1 | 4x8 Cylinder | 15100 | 4x4x20 Beam | 5.2 |  |  | Y.N. Sheen, H.Y. Wang, Y.P. Juang, D.H. Le, Assessment on the engineering properties of ready-mixed concrete using recycled aggregates, Constr. Build. Mater. 45 (2013) 298–305
2013 | Sheen et al. | 100 | 0.8 | 4.2 | 0.4 | 249 | 2260 |  | 25 |  | 7.5 |  | 130 | 4x8 Cylinder | 13.4 | 4x8 Cylinder | 13800 | 4x4x20 Beam | 4 |  |  | Y.N. Sheen, H.Y. Wang, Y.P. Juang, D.H. Le, Assessment on the engineering properties of ready-mixed concrete using recycled aggregates, Constr. Build. Mater. 45 (2013) 298–305
2013 | Sheen et al. | 100 | 0.8 | 4.2 | 0.4 | 249 | 2260 |  | 25 |  | 7.5 |  | 130 | 4x8 Cylinder | 13.9 | 4x8 Cylinder | 14100 | 4x4x20 Beam | 3.9 |  |  | Y.N. Sheen, H.Y. Wang, Y.P. Juang, D.H. Le, Assessment on the engineering properties of ready-mixed concrete using recycled aggregates, Constr. Build. Mater. 45 (2013) 298–305
2014 | Pedro et al. | 0 | 0.81 | 4.9 | 0.2 | 210 |  | 2665 |  | 20 |  | 1 | 160 | 4x4x4 Cube | 27.5 | 6x12 Cylinder | 34700 |  |  | 6x12 Cylinder | 2.9 | D. Pedro, J. de Brito, L. Evangelista, Performance of concrete made with aggregates recycled from precasting industry waste: influence of the crushing process, Mater. Struct. (2014) 1–14
2014 | Pedro et al. | 0 | 0.81 | 4.9 | 0.2 | 210 |  | 2708 | [6 empty] | 27.5 | [6 empty] | D. Pedro et al. Influence of the use of recycled concrete aggregates from differentsources on structural concrete. Construction and Building Materials 71 (2014) 141–151
2014 | Pedro et al. | 100 | 0.82 | 4.7 | 0.2 | 210 | 2447 |  | 22 |  | 6.9 |  | 240 | 4x4x4 Cube | 23.6 | 6x12 Cylinder | 27800 |  |  | 6x12 Cylinder | 2.2 | D. Pedro, J. de Brito, L. Evangelista, Performance of concrete made with aggregates recycled from precasting industry waste: influence of the crushing process, Mater. Struct. (2014) 1–14
2014 | Pedro et al. | 100 | 0.82 | 4.7 | 0.2 | 210 | 2686 | [7 empty] | 24 | [6 empty] | D. Pedro et al. Influence of the use of recycled concrete aggregates from differentsources on structural concrete. Construction and Building Materials 71 (2014) 141–151
2014 | Pedro et al. | 100 | 0.84 | 4.5 | 0.2 | 210 | 2708 | [7 empty] | 21 | [6 empty] | D. Pedro et al. Influence of the use of recycled concrete aggregates from differentsources on structural concrete. Construction and Building Materials 71 (2014) 141–151
2014 | Pedro et al. | 0 | 0.86 | 4.6 | 0.2 | 210 |  | 2537 |  | 20 |  | 1.3 | 160 | 4x4x4 Cube | 23.9 | 6x12 Cylinder | 33300 |  |  | 6x12 Cylinder | 2.8 | D. Pedro, J. de Brito, L. Evangelista, Performance of concrete made with aggregates recycled from precasting industry waste: influence of the crushing process, Mater. Struct. (2014) 1–14
2014 | Pedro et al. | 0 | 0.86 | 4.6 | 0.2 | 210 |  | 2590 | [6 empty] | 24 | [6 empty] | D. Pedro et al. Influence of the use of recycled concrete aggregates from differentsources on structural concrete. Construction and Building Materials 71 (2014) 141–151
2014 | Pedro et al. | 100 | 0.86 | 4.6 | 0.2 | 210 | 2760 | [7 empty] | 22 | [6 empty] | D. Pedro et al. Influence of the use of recycled concrete aggregates from differentsources on structural concrete. Construction and Building Materials 71 (2014) 141–151
2014 | Pedro et al. | 100 | 0.87 | 4.6 | 0.2 | 210 | 2590 | [7 empty] | 20 | [6 empty] | D. Pedro et al. Influence of the use of recycled concrete aggregates from differentsources on structural concrete. Construction and Building Materials 71 (2014) 141–151
2014 | Pedro et al. | 100 | 0.99 | 4.5 | 0.3 | 210 | 2401 |  | 22 |  | 7.6 |  | 240 | 4x4x4 Cube | 21 | 6x12 Cylinder | 25900 |  |  | 6x12 Cylinder | 2.1 | D. Pedro, J. de Brito, L. Evangelista, Performance of concrete made with aggregates recycled from precasting industry waste: influence of the crushing process, Mater. Struct. (2014) 1–14
2014 | Pedro et al. | 100 | 1.01 | 4.6 | 0.2 | 210 | 2456 |  | 22 |  | 7.5 |  | 240 | 4x4x4 Cube | 21.8 | 6x12 Cylinder | 26500 |  |  | 6x12 Cylinder | 2 | D. Pedro, J. de Brito, L. Evangelista, Performance of concrete made with aggregates recycled from precasting industry waste: influence of the crushing process, Mater. Struct. (2014) 1–14
2014 | Pedro et al. | 100 | 1.02 | 4.6 | 0.2 | 210 | 2451 |  | 22 |  | 7.8 |  | 240 | 4x4x4 Cube | 19.7 | 6x12 Cylinder | 25200 |  |  | 6x12 Cylinder | 2 | D. Pedro, J. de Brito, L. Evangelista, Performance of concrete made with aggregates recycled from precasting industry waste: influence of the crushing process, Mater. Struct. (2014) 1–14