## Sheet1
Ref | Eff Water Cement Ratio | Aggregate Cement Ratio | RCA % | Parent Concrete Strength | Nominal Maximum RCA Size | Nominal Max NA Size | Density RCA | Density NA | Water Absorption RCA | Los Angeles Abrasion RCA | Los Angeles Abrasion of NA | Compressive Strength (Mpa) | Flexural Strength (Mpa)
(mm)
[1] | 0.5 | 2.6 | 0 | 0 | 20 | 20 | 0 | 0 | 0 | 0 | 0 | 0 | 42.8 | 0
| 0.5 | 2.5 | 20 | 0 | 20 | 20 | 0 | 0 | 0 | 0 | 0 | 0 | 42.7 | 0
| 0.5 | 2.5 | 50 | 0 | 20 | 20 | 0 | 0 | 0 | 0 | 0 | 0 | 41.3 | 0
| 0.5 | 2.3 | 100 | 0 | 20 | 20 | 0 | 0 | 0 | 0 | 0 | 0 | 41.8 | 0
[2] | 0.45 | 3.3 | 0 | 0 | 20 | 30 | 0 | 2610 | 0 | 2.5 | 0 | 0 | 51.2 | 5.2
| 0.45 | 3.3 | 30 | 0 | 20 | 30 | 2400 | 2610 | 4.9 | 2.5 | 0 | 0 | 50.6 | 5.2
| 0.45 | 3.3 | 50 | 0 | 20 | 30 | 2400 | 2610 | 4.9 | 2.5 | 0 | 0 | 50.8 | 4.9
| 0.45 | 3.3 | 100 | 0 | 20 | 30 | 2400 | 0 | 4.9 | 0 | 0 | 0 | 50.2 | 5
| 0.39 | 2.6 | 0 | 0 | 20 | 30 | 0 | 2610 | 0 | 2.5 | 0 | 0 | 60.3 | 6
| 0.39 | 2.6 | 30 | 0 | 20 | 30 | 2400 | 2610 | 4.9 | 2.5 | 0 | 0 | 60.8 | 6.1
| 0.39 | 2.6 | 50 | 0 | 20 | 30 | 2400 | 2610 | 4.9 | 2.5 | 0 | 0 | 61.2 | 6.1
| 0.39 | 2.6 | 100 | 0 | 20 | 30 | 2400 | 0 | 4.9 | 0 | 0 | 0 | 60.2 | 6
| 0.29 | 2.2 | 0 | 0 | 20 | 30 | 0 | 2610 | 0 | 2.5 | 0 | 0 | 70.5 | 7
| 0.29 | 2.2 | 30 | 0 | 20 | 30 | 2400 | 2610 | 4.9 | 2.5 | 0 | 0 | 70.2 | 6.9
| 0.29 | 2.2 | 50 | 0 | 20 | 30 | 2400 | 2610 | 4.9 | 2.5 | 0 | 0 | 70.8 | 7
| 0.29 | 2.2 | 100 | 0 | 20 | 30 | 2400 | 0 | 4.9 | 0 | 0 | 0 | 70 | 7.2
[3] | 0.36 | 2.4 | 0 | 41.6 | 16 | 16 | 0 | 0 | 0 | 0 | 0 | 0 | 48.4 | 0
| 0.36 | 2.3 | 100 | 41.6 | 16 | 16 | 0 | 0 | 0 | 0 | 0 | 0 | 44.5 | 0
| 0.36 | 2.2 | 100 | 41.6 | 16 | 16 | 0 | 0 | 0 | 0 | 0 | 0 | 38.7 | 0
| 0.36 | 2.4 | 0 | 50.6 | 16 | 16 | 0 | 0 | 0 | 0 | 0 | 0 | 48.9 | 0
| 0.36 | 2.3 | 100 | 50.6 | 16 | 16 | 0 | 0 | 0 | 0 | 0 | 0 | 46.1 | 0
| 0.36 | 2.2 | 100 | 50.6 | 16 | 16 | 0 | 0 | 0 | 0 | 0 | 0 | 42.4 | 0
| 0.36 | 2.4 | 0 | 63.2 | 16 | 16 | 0 | 0 | 0 | 0 | 0 | 0 | 48.9 | 0
| 0.36 | 2.3 | 100 | 63.2 | 16 | 16 | 0 | 0 | 0 | 0 | 0 | 0 | 52.5 | 0
| 0.36 | 2.2 | 100 | 63.2 | 16 | 16 | 0 | 0 | 0 | 0 | 0 | 0 | 50.7 | 0
| 0.36 | 2.4 | 0 | 35.6 | 16 | 16 | 0 | 0 | 0 | 0 | 0 | 0 | 48.9 | 0
| 0.36 | 2.3 | 100 | 35.6 | 16 | 16 | 0 | 0 | 0 | 0 | 0 | 0 | 45.2 | 0
| 0.36 | 2.2 | 100 | 35.6 | 16 | 16 | 0 | 0 | 0 | 0 | 0 | 0 | 42 | 0
| 0.36 | 2.4 | 0 | 66 | 16 | 16 | 0 | 0 | 0 | 0 | 0 | 0 | 48.9 | 0
| 0.36 | 2.3 | 100 | 66 | 16 | 16 | 0 | 0 | 0 | 0 | 0 | 0 | 49.6 | 0
| 0.36 | 2.2 | 100 | 66 | 16 | 16 | 0 | 0 | 0 | 0 | 0 | 0 | 45.1 | 0
| 0.36 | 2.7 | 0 | 72.3 | 16 | 16 | 0 | 0 | 0 | 0 | 0 | 0 | 52.3 | 0
| 0.36 | 2.4 | 100 | 72.3 | 16 | 16 | 0 | 0 | 0 | 0 | 0 | 0 | 54.4 | 0
| 0.36 | 2.3 | 100 | 72.3 | 16 | 16 | 0 | 0 | 0 | 0 | 0 | 0 | 48.2 | 0
[4] | 0.47 | 2.5 | 0 | 38.4 | 20 | 20 | 0 | 2590 | 0 | 0.9 | 0 | 0 | 39 | 0
| 0.47 | 2.5 | 15 | 38.4 | 20 | 20 | 2410 | 2590 | 5.8 | 0.9 | 0 | 0 | 38.1 | 0
| 0.45 | 2.5 | 30 | 38.4 | 20 | 20 | 2410 | 2590 | 5.8 | 0.9 | 0 | 0 | 37 | 0
| 0.42 | 2.4 | 60 | 38.4 | 20 | 20 | 2410 | 2590 | 5.8 | 0.9 | 0 | 0 | 35.8 | 0
| 0.38 | 2.3 | 100 | 38.4 | 20 | 20 | 2410 | 0 | 5.8 | 0 | 0 | 0 | 34.5 | 0
[5] | 0.6 | 4.6 | 0 | 0 | 15 | 20 | 0 | 2670 | 0 | 0.5 | 0 | 0 | 43.5 | 0
| 0.6 | 4.1 | 100 | 0 | 15 | 20 | 2450 | 0 | 5.6 | 0 | 0 | 0 | 38.2 | 0
| 0.45 | 3.3 | 0 | 0 | 15 | 20 | 0 | 2670 | 0 | 0.5 | 0 | 0 | 61.7 | 0
| 0.45 | 2.9 | 100 | 0 | 15 | 20 | 2450 | 0 | 5.6 | 0 | 0 | 0 | 52.8 | 0
| 0.35 | 2.6 | 0 | 0 | 15 | 20 | 0 | 2670 | 0 | 0.5 | 0 | 0 | 74.4 | 0
| 0.35 | 2.3 | 100 | 0 | 15 | 20 | 2450 | 0 | 5.6 | 0 | 0 | 0 | 62.8 | 0
| 0.45 | 3.2 | 25 | 0 | 15 | 20 | 0 | 2670 | 0 | 0.5 | 0 | 0 | 60.7 | 0
| 0.45 | 3.1 | 50 | 0 | 15 | 20 | 2450 | 0 | 5.6 | 0 | 0 | 0 | 59.4 | 0
[6] | 0.57 | 3.1 | 0 | 0 | 20 | 25 | 0 | 2620 | 0 | 1.3 | 0 | 0 | 48.3 | 0
| 0.57 | 3.1 | 20 | 0 | 20 | 25 | 2330 | 2620 | 6.3 | 1.3 | 0 | 0 | 44.9 | 0
| 0.57 | 3.1 | 50 | 0 | 20 | 32 | 2330 | 2620 | 6.3 | 1.3 | 0 | 0 | 44.7 | 0
| 0.57 | 3 | 100 | 0 | 20 | 32 | 2330 | 0 | 6.3 | 0 | 0 | 0 | 46.8 | 0
| 0.57 | 3 | 0 | 0 | 20 | 32 | 0 | 2620 | 0 | 1.3 | 0 | 0 | 40.2 | 0
| 0.57 | 3.1 | 20 | 0 | 20 | 32 | 2330 | 2620 | 6.3 | 1.3 | 0 | 0 | 43.2 | 0
| 0.57 | 2.9 | 50 | 0 | 20 | 32 | 2330 | 2620 | 6.3 | 1.3 | 0 | 0 | 39.7 | 0
| 0.57 | 2.9 | 100 | 0 | 20 | 32 | 2330 | 0 | 6.3 | 0 | 0 | 0 | 43.3 | 0
| 0.57 | 3 | 0 | 0 | 20 | 20 | 0 | 2620 | 0 | 1.3 | 0 | 0 | 46 | 0
| 0.57 | 2.8 | 20 | 0 | 20 | 20 | 2330 | 2620 | 6.3 | 1.3 | 0 | 0 | 43 | 0
| 0.57 | 2.7 | 50 | 0 | 20 | 20 | 2330 | 2620 | 6.3 | 1.3 | 0 | 0 | 38.1 | 0
| 0.57 | 2.9 | 100 | 0 | 20 | 20 | 2330 | 0 | 6.3 | 0 | 0 | 0 | 39.1 | 0
[7] | 0.5 | 2.4 | 100 | 0 | 25 | 20 | 0 | 0 | 0 | 0 | 0 | 0 | 30.2 | 0
| 0.5 | 2.3 | 100 | 0 | 25 | 20 | 0 | 0 | 0 | 0 | 0 | 0 | 36.2 | 0
| 0.7 | 3.3 | 100 | 0 | 25 | 20 | 0 | 0 | 0 | 0 | 0 | 0 | 27.7 | 0
| 0.7 | 3.2 | 100 | 0 | 25 | 20 | 0 | 0 | 0 | 0 | 0 | 0 | 20.4 | 0
[8] | 0.43 | 3 | 0 | 0 | 32 | 19 | 0 | 2820 | 0 | 0.4 | 0 | 0 | 35.9 | 0
| 0.43 | 2.9 | 33 | 0 | 32 | 19 | 2520 | 2820 | 9.3 | 0.4 | 0 | 0 | 34.1 | 0
| 0.43 | 2.8 | 53 | 0 | 32 | 19 | 2520 | 2820 | 9.3 | 0.4 | 0 | 0 | 29.6 | 0
| 0.43 | 2.8 | 72 | 0 | 32 | 19 | 2520 | 2820 | 9.3 | 0.4 | 0 | 0 | 30.3 | 0
| 0.43 | 2.7 | 100 | 0 | 32 | 19 | 2520 | 0 | 9.3 | 0 | 0 | 0 | 26.7 | 0
[9] | 0.42 | 3 | 0 | 0 | 32 | 32 | 0 | 2786 | 0 | 0.3 | 0 | 0 | 36.8 | 5
| 0.37 | 2.9 | 30 | 0 | 32 | 32 | 2442 | 2786 | 6 | 0.3 | 0 | 0 | 37.2 | 5
| 0.34 | 2.8 | 50 | 0 | 32 | 32 | 2442 | 2786 | 6 | 0.3 | 0 | 0 | 37.8 | 5.2
| 0.38 | 2 | 70 | 0 | 32 | 32 | 2442 | 2786 | 6 | 0.3 | 0 | 0 | 36.7 | 5.1
| 0.27 | 2.7 | 100 | 0 | 32 | 32 | 2442 | 0 | 6 | 0 | 0 | 0 | 35.2 | 4.9
[10] | 0.55 | 4 | 0 | 0 | 25 | 19 | 0 | 2670 | 0 | 0.9 | 0 | 0 | 42 | 0
| 0.55 | 3.9 | 25 | 0 | 25 | 19 | 2430 | 2670 | 4.4 | 0.9 | 0 | 0 | 42 | 0
| 0.52 | 3.6 | 50 | 0 | 25 | 19 | 2430 | 2670 | 4.4 | 0.9 | 0 | 0 | 41 | 0
| 0.5 | 3.5 | 100 | 0 | 25 | 19 | 2430 | 0 | 4.4 | 0 | 0 | 0 | 40 | 0
[11] | 0.55 | 4 | 0 | 0 | 25 | 19 | 0 | 2670 | 0 | 0.9 | 0 | 0 | 35.5 | 0
| 0.55 | 3.9 | 25 | 0 | 25 | 19 | 2430 | 2670 | 4.5 | 0.9 | 0 | 0 | 38.8 | 0
| 0.52 | 3.6 | 50 | 0 | 25 | 19 | 2430 | 2670 | 4.5 | 0.9 | 0 | 0 | 39.4 | 0
| 0.5 | 3.5 | 100 | 0 | 25 | 19 | 2430 | 0 | 4.5 | 0 | 0 | 0 | 38.3 | 0
[12] | 0.41 | 3.1 | 0 | 0 | 20 | 25 | 0 | 2564 | 0 | 0.8 | 0 | 0 | 59.4 | 0
| 0.42 | 3.2 | 10 | 0 | 20 | 25 | 2165 | 2564 | 6.8 | 0.8 | 0 | 0 | 62.2 | 0
| 0.43 | 3.4 | 20 | 0 | 20 | 25 | 2165 | 2564 | 6.8 | 0.8 | 0 | 0 | 58.4 | 0
| 0.44 | 3.5 | 30 | 0 | 20 | 25 | 2165 | 2564 | 6.8 | 0.8 | 0 | 0 | 61.3 | 0
| 0.45 | 3.7 | 50 | 0 | 20 | 25 | 2165 | 2564 | 6.8 | 0.8 | 0 | 0 | 60.8 | 0
| 0.45 | 4.4 | 100 | 0 | 20 | 25 | 2165 | 0 | 6.8 | 0 | 0 | 0 | 61 | 0
[13] | 0.51 | 2.6 | 0 | 0 | 20 | 20 | 0 | 2620 | 0 | 1.1 | 0 | 0 | 48.6 | 0
| 0.49 | 2.5 | 20 | 0 | 20 | 20 | 2570 | 2620 | 3.5 | 1.1 | 0 | 0 | 45.3 | 0
| 0.48 | 2.5 | 50 | 0 | 20 | 20 | 2570 | 2620 | 3.5 | 1.1 | 0 | 0 | 42.5 | 0
| 0.46 | 2.5 | 80 | 0 | 20 | 20 | 2570 | 2620 | 3.5 | 1.1 | 0 | 0 | 39.2 | 0
| 0.45 | 2.5 | 100 | 0 | 20 | 20 | 2570 | 0 | 3.5 | 0 | 0 | 0 | 37.1 | 0
[14] | 0.49 | 4.7 | 0 | 0 | 16 | 20 | 2270 | 0 | 0 | 0 | 0 | 0 | 37.7 | 0
| 0.49 | 3.9 | 100 | 0 | 16 | 20 | 2270 | 0 | 0 | 0 | 0 | 0 | 34.6 | 0
| 0.36 | 2.4 | 0 | 0 | 16 | 20 | 2270 | 0 | 0 | 0 | 0 | 0 | 57.9 | 0
| 0.36 | 2.2 | 100 | 0 | 16 | 20 | 2270 | 0 | 0 | 0 | 0 | 0 | 56.4 | 0
| 0.49 | 3.7 | 0 | 0 | 16 | 25 | 2780 | 0 | 0 | 0 | 0 | 0 | 39.8 | 0
| 0.49 | 4.4 | 100 | 0 | 16 | 25 | 2780 | 0 | 0 | 0 | 0 | 0 | 40.1 | 0
| 0.36 | 2.4 | 0 | 0 | 16 | 25 | 2780 | 0 | 0 | 0 | 0 | 0 | 58.3 | 0
| 0.36 | 2.3 | 100 | 0 | 16 | 25 | 2780 | 0 | 0 | 0 | 0 | 0 | 60.2 | 0
| 0.49 | 5.1 | 0 | 0 | 16 | 16 | 2565 | 0 | 0 | 0 | 0 | 0 | 40.1 | 0
| 0.49 | 4.2 | 100 | 0 | 16 | 16 | 2565 | 0 | 0 | 0 | 0 | 0 | 35.3 | 0
| 0.36 | 2.7 | 0 | 0 | 16 | 16 | 2565 | 0 | 0 | 0 | 0 | 0 | 61.8 | 0
| 0.36 | 2.4 | 100 | 0 | 16 | 16 | 2565 | 0 | 0 | 0 | 0 | 0 | 57.5 | 0
[15] | 0.47 | 3.3 | 0 | 0 | 32 | 22 | 0 | 2788 | 0 | 0.3 | 0 | 0 | 31.2 | 4.6
| 0.41 | 3.3 | 30 | 0 | 32 | 22 | 2449 | 2788 | 6 | 0.3 | 0 | 0 | 31 | 4.6
| 0.38 | 3.2 | 50 | 0 | 32 | 22 | 2449 | 2788 | 6 | 0.3 | 0 | 0 | 29.3 | 4.4
| 0.36 | 3.1 | 70 | 0 | 32 | 22 | 2449 | 2788 | 6 | 0.3 | 0 | 0 | 28.4 | 4.4
| 0.32 | 3 | 100 | 0 | 32 | 22 | 2449 | 0 | 6 | 0 | 0 | 0 | 27.2 | 4.2
[16] | 0.45 | 2.8 | 0 | 0 | 20 | 19 | 0 | 2620 | 0 | 1.1 | 0 | 0 | 66.8 | 0
| 0.45 | 2.8 | 20 | 0 | 20 | 19 | 2570 | 2620 | 3.5 | 1.1 | 0 | 0 | 62.4 | 0
| 0.45 | 2.7 | 50 | 0 | 20 | 19 | 2570 | 2620 | 3.5 | 1.1 | 0 | 0 | 55.8 | 0
| 0.45 | 2.7 | 100 | 0 | 20 | 32 | 2570 | 0 | 3.5 | 0 | 0 | 0 | 42 | 0
| 0.55 | 2.6 | 0 | 0 | 20 | 32 | 0 | 2620 | 0 | 1.1 | 0 | 0 | 48.6 | 0
| 0.55 | 2.5 | 20 | 0 | 20 | 32 | 2570 | 2620 | 3.5 | 1.1 | 0 | 0 | 45.3 | 0
| 0.55 | 2.5 | 50 | 0 | 20 | 32 | 2570 | 2620 | 3.5 | 1.1 | 0 | 0 | 42.5 | 0
| 0.55 | 2.5 | 100 | 0 | 20 | 32 | 2570 | 0 | 3.5 | 0 | 0 | 0 | 38.1 | 0
[17] | 0.65 | 3.1 | 0 | 0 | 19 | 25 | 0 | 2860 | 0 | 0.7 | 0 | 0 | 21.8 | 0
| 0.65 | 3.1 | 100 | 0 | 19 | 25 | 2390 | 0 | 4.4 | 0 | 0 | 0 | 22.1 | 0
| 0.5 | 2.9 | 0 | 0 | 19 | 25 | 0 | 2860 | 0 | 0.7 | 0 | 0 | 26.7 | 0
| 0.5 | 2.9 | 100 | 0 | 19 | 25 | 2390 | 0 | 4.4 | 0 | 0 | 0 | 25.1 | 0
| 0.48 | 2.8 | 0 | 0 | 19 | 25 | 0 | 2860 | 0 | 0.7 | 0 | 0 | 28.9 | 0
| 0.48 | 2.8 | 100 | 0 | 19 | 25 | 2390 | 0 | 4.4 | 0 | 0 | 0 | 27.2 | 0
| 0.43 | 2.6 | 0 | 0 | 19 | 25 | 0 | 2860 | 0 | 0.7 | 0 | 0 | 31.1 | 0
| 0.43 | 2.6 | 100 | 0 | 19 | 25 | 2390 | 0 | 4.4 | 0 | 0 | 0 | 28.7 | 0
| 0.4 | 2.4 | 0 | 0 | 19 | 19 | 0 | 2860 | 0 | 0.7 | 0 | 0 | 33.7 | 0
| 0.4 | 2.4 | 100 | 0 | 19 | 19 | 2390 | 0 | 4.4 | 0 | 0 | 0 | 29.5 | 0
[18] | 0.54 | 3.1 | 0 | 0 | 32 | 25 | 0 | 2840 | 0 | 0.4 | 0 | 0 | 26.8 | 0
| 0.35 | 3.1 | 100 | 0 | 32 | 25 | 2512 | 0 | 6.3 | 0 | 0 | 0 | 24.6 | 0
| 0.49 | 3.1 | 100 | 0 | 32 | 25 | 2670 | 0 | 1.8 | 0 | 0 | 0 | 26.9 | 0
| 0.46 | 2.7 | 0 | 0 | 32 | 25 | 0 | 2840 | 0 | 0.4 | 0 | 0 | 34.3 | 0
| 0.31 | 2.7 | 100 | 0 | 32 | 32 | 2512 | 0 | 6.3 | 0 | 0 | 0 | 30.2 | 0
| 0.43 | 2.7 | 100 | 0 | 32 | 32 | 2670 | 0 | 1.8 | 0 | 0 | 0 | 34.2 | 0
| 0.42 | 2.4 | 0 | 0 | 32 | 32 | 0 | 2840 | 0 | 0.4 | 0 | 0 | 38.6 | 0
| 0.28 | 2.4 | 100 | 0 | 32 | 32 | 2512 | 0 | 6.3 | 0 | 0 | 0 | 35.5 | 0
| 0.39 | 2.4 | 100 | 0 | 32 | 32 | 2670 | 0 | 1.8 | 0 | 0 | 0 | 38.4 | 0
[19] | 0.7 | 4.1 | 0 | 0 | 30 | 10 | 0 | 2700 | 0 | 0.5 | 0 | 28 | 18.1 | 0
| 0.67 | 3.9 | 100 | 0 | 30 | 10 | 2520 | 0 | 3.8 | 0 | 34 | 0 | 18 | 0
| 0.67 | 3.9 | 100 | 0 | 30 | 10 | 2510 | 0 | 3.9 | 0 | 39 | 0 | 15.4 | 0
| 0.35 | 3.1 | 0 | 0 | 30 | 10 | 0 | 2700 | 0 | 0.5 | 0 | 28 | 37.5 | 0
| 0.35 | 4.3 | 100 | 0 | 30 | 10 | 2520 | 0 | 3.8 | 0 | 34 | 0 | 36.4 | 0
| 0.36 | 2.1 | 100 | 0 | 30 | 10 | 2510 | 0 | 3.9 | 0 | 39 | 0 | 35.7 | 0
| 0.34 | 2.1 | 0 | 0 | 30 | 19 | 0 | 2700 | 0 | 0.5 | 0 | 28 | 48.4 | 0
| 0.34 | 1.9 | 100 | 0 | 30 | 19 | 2520 | 0 | 3.8 | 0 | 34 | 0 | 44.4 | 0
| 0.34 | 2.2 | 100 | 0 | 30 | 30 | 2510 | 0 | 3.9 | 0 | 39 | 0 | 43.8 | 0
[20] | 0.47 | 3.3 | 0 | 0 | 32 | 22 | 0 | 2788 | 0 | 0.3 | 0 | 0 | 31.2 | 4.6
| 0.41 | 3.3 | 30 | 0 | 32 | 22 | 2449 | 2788 | 6 | 0.3 | 0 | 0 | 31 | 4.6
| 0.38 | 3.2 | 50 | 0 | 32 | 22 | 2449 | 2788 | 6 | 0.3 | 0 | 0 | 29.3 | 4.4
| 0.36 | 3.1 | 70 | 0 | 32 | 22 | 2449 | 2788 | 6 | 0.3 | 0 | 0 | 28.4 | 4.4
| 0.32 | 3 | 100 | 0 | 32 | 25 | 2449 | 0 | 6 | 0 | 0 | 0 | 27.2 | 4.2
[21] | 0.55 | 2.6 | 0 | 0 | 20 | 20 | 0 | 2620 | 0 | 1.1 | 0 | 0 | 48.6 | 0
| 0.55 | 2.6 | 20 | 0 | 20 | 20 | 2580 | 2620 | 3.5 | 1.1 | 0 | 0 | 45.3 | 0
| 0.55 | 2.5 | 50 | 0 | 20 | 20 | 2580 | 2620 | 3.5 | 1.1 | 0 | 0 | 42.5 | 0
| 0.55 | 2.5 | 100 | 0 | 20 | 20 | 2580 | 0 | 3.5 | 0 | 0 | 0 | 38.1 | 0
| 0.5 | 2.6 | 0 | 0 | 20 | 20 | 0 | 2620 | 0 | 1.1 | 0 | 0 | 54.1 | 0
| 0.5 | 2.6 | 20 | 0 | 20 | 20 | 2580 | 2620 | 3.5 | 1.1 | 0 | 0 | 51.7 | 0
| 0.5 | 2.6 | 50 | 0 | 20 | 20 | 2580 | 2620 | 3.5 | 1.1 | 0 | 0 | 47.1 | 0
| 0.5 | 2.6 | 100 | 0 | 20 | 20 | 2580 | 0 | 3.5 | 0 | 0 | 0 | 43.4 | 0
| 0.45 | 2.8 | 0 | 0 | 20 | 20 | 0 | 2620 | 0 | 1.1 | 0 | 0 | 66.8 | 0
| 0.45 | 2.8 | 20 | 0 | 20 | 20 | 2580 | 2620 | 3.5 | 1.1 | 0 | 0 | 62.4 | 0
| 0.45 | 2.7 | 50 | 0 | 20 | 20 | 2580 | 2620 | 3.5 | 1.1 | 0 | 0 | 56.8 | 0
| 0.45 | 2.5 | 100 | 0 | 20 | 20 | 2580 | 0 | 3.5 | 0 | 0 | 0 | 52.1 | 0
| 0.4 | 2.9 | 0 | 0 | 20 | 20 | 0 | 2620 | 0 | 1.1 | 0 | 0 | 72.3 | 0
| 0.4 | 2.8 | 20 | 0 | 20 | 20 | 2580 | 2620 | 3.5 | 1.1 | 0 | 0 | 69.6 | 0
| 0.4 | 2.8 | 50 | 0 | 20 | 20 | 2580 | 2620 | 3.5 | 1.1 | 0 | 0 | 65.3 | 0
| 0.4 | 2.8 | 100 | 0 | 20 | 20 | 2580 | 0 | 3.5 | 0 | 0 | 0 | 58.5 | 0
[22] | 0.5 | 2.9 | 0 | 0 | 25 | 20 | 0 | 2600 | 0 | 1.4 | 0 | 0 | 39.5 | 4
| 0.5 | 2.9 | 30 | 0 | 25 | 20 | 2530 | 2600 | 1.9 | 1.4 | 0 | 0 | 36.7 | 4
| 0.5 | 2.9 | 50 | 0 | 25 | 20 | 2530 | 2600 | 1.9 | 1.4 | 0 | 0 | 38 | 3.7
| 0.5 | 2.8 | 100 | 0 | 25 | 32 | 2530 | 0 | 1.9 | 0 | 0 | 0 | 36 | 3.5
| 0.5 | 2.8 | 30 | 0 | 25 | 32 | 0 | 2600 | 0 | 1.4 | 0 | 0 | 32.6 | 3.6
| 0.5 | 2.8 | 50 | 0 | 25 | 32 | 2400 | 2600 | 6.2 | 1.4 | 0 | 0 | 30.4 | 3.4
| 0.5 | 2.7 | 100 | 0 | 25 | 32 | 2400 | 0 | 6.2 | 0 | 0 | 0 | 29.5 | 3.2
[23] | 0.58 | 3.2 | 0 | 0 | 32 | 32 | 0 | 2970 | 0 | 0.8 | 0 | 0 | 44.6 | 0
| 0.52 | 3.2 | 50 | 0 | 32 | 22 | 2720 | 2970 | 4.8 | 0.8 | 0 | 0 | 41.4 | 0
| 0.45 | 3.2 | 100 | 0 | 32 | 22 | 2720 | 0 | 4.8 | 0 | 0 | 0 | 40.7 | 0
| 0.52 | 3.2 | 50 | 0 | 32 | 22 | 2650 | 2970 | 4.6 | 0.8 | 0 | 0 | 38.3 | 0
| 0.46 | 3.2 | 100 | 0 | 32 | 22 | 2650 | 0 | 4.6 | 0 | 0 | 0 | 36.6 | 0
| 0.52 | 3.2 | 50 | 0 | 32 | 22 | 2880 | 2970 | 4.4 | 0.8 | 0 | 0 | 41.2 | 0
| 0.47 | 3.2 | 100 | 0 | 32 | 22 | 2880 | 0 | 4.4 | 0 | 0 | 0 | 40.3 | 0
[24] | 0.41 | 2.6 | 0 | 0 | 20 | 20 | 0 | 2647 | 0 | 1 | 0 | 27.8 | 42.3 | 0
| 0.39 | 2.5 | 20 | 0 | 20 | 20 | 2338 | 2647 | 5.2 | 1 | 40.2 | 27.8 | 47.4 | 0
| 0.36 | 2.5 | 50 | 0 | 20 | 20 | 2338 | 2647 | 5.2 | 1 | 40.2 | 27.8 | 47.3 | 0
| 0.32 | 2.3 | 100 | 0 | 20 | 20 | 2338 | 0 | 5.2 | 0 | 40.2 | 0 | 54.8 | 0
[25] | 0.52 | 2.9 | 0 | 0 | 22 | 20 | 0 | 0 | 0 | 0 | 0 | 0 | 48 | 0
| 0.52 | 2.9 | 10 | 0 | 22 | 20 | 0 | 0 | 0 | 0 | 0 | 0 | 46.9 | 0
| 0.52 | 2.8 | 20 | 0 | 22 | 20 | 0 | 0 | 0 | 0 | 0 | 0 | 47.7 | 0
| 0.52 | 2.8 | 30 | 0 | 22 | 20 | 0 | 0 | 0 | 0 | 0 | 0 | 50.8 | 0
| 0.52 | 2.8 | 40 | 0 | 22 | 20 | 0 | 0 | 0 | 0 | 0 | 0 | 48 | 0
| 0.52 | 2.8 | 50 | 0 | 22 | 25 | 0 | 0 | 0 | 0 | 0 | 0 | 49.5 | 0
| 0.52 | 2.7 | 100 | 0 | 22 | 25 | 0 | 0 | 0 | 0 | 0 | 0 | 50.3 | 0
| 0.54 | 3.2 | 0 | 0 | 22 | 25 | 0 | 0 | 0 | 0 | 0 | 0 | 23.5 | 3.1
| 0.54 | 3.1 | 25 | 0 | 22 | 25 | 0 | 0 | 0 | 0 | 0 | 0 | 21.6 | 2.9
| 0.54 | 3.1 | 100 | 0 | 22 | 20 | 0 | 0 | 0 | 0 | 0 | 0 | 20.5 | 3.1
[26] | 0.76 | 4.5 | 100 | 0 | 30 | 32 | 0 | 0 | 0 | 0 | 0 | 0 | 21.1 | 0
| 0.76 | 4.5 | 100 | 0 | 30 | 32 | 0 | 0 | 0 | 0 | 0 | 0 | 22 | 0
| 0.76 | 4.5 | 100 | 0 | 30 | 32 | 0 | 0 | 0 | 0 | 0 | 0 | 23.1 | 0
| 0.76 | 4.5 | 100 | 0 | 30 | 32 | 0 | 0 | 0 | 0 | 0 | 0 | 23.5 | 0
| 0.76 | 4.5 | 100 | 0 | 30 | 32 | 0 | 0 | 0 | 0 | 0 | 0 | 20.4 | 0
| 0.76 | 4.5 | 100 | 0 | 30 | 32 | 0 | 0 | 0 | 0 | 0 | 0 | 18.9 | 0
| 0.76 | 4.5 | 100 | 0 | 30 | 32 | 0 | 0 | 0 | 0 | 0 | 0 | 21.2 | 0
| 0.66 | 3.9 | 100 | 0 | 30 | 32 | 0 | 0 | 0 | 0 | 0 | 0 | 25.7 | 0
| 0.66 | 3.9 | 100 | 0 | 30 | 32 | 0 | 0 | 0 | 0 | 0 | 0 | 28 | 0
| 0.66 | 3.9 | 100 | 0 | 30 | 32 | 0 | 0 | 0 | 0 | 0 | 0 | 25.1 | 0
| 0.66 | 3.9 | 100 | 0 | 30 | 32 | 0 | 0 | 0 | 0 | 0 | 0 | 27.5 | 0
| 0.66 | 3.9 | 100 | 0 | 30 | 32 | 0 | 0 | 0 | 0 | 0 | 0 | 26.1 | 0
| 0.66 | 3.9 | 100 | 0 | 30 | 32 | 0 | 0 | 0 | 0 | 0 | 0 | 27.4 | 0
| 0.66 | 3.9 | 100 | 0 | 30 | 32 | 0 | 0 | 0 | 0 | 0 | 0 | 27.7 | 0
| 0.66 | 3.9 | 100 | 0 | 30 | 32 | 0 | 0 | 0 | 0 | 0 | 0 | 25 | 0
| 0.57 | 3.3 | 100 | 0 | 30 | 32 | 0 | 0 | 0 | 0 | 0 | 0 | 30.5 | 0
| 0.57 | 3.3 | 100 | 0 | 30 | 30 | 0 | 0 | 0 | 0 | 0 | 0 | 32.7 | 0
| 0.57 | 3.3 | 100 | 0 | 30 | 30 | 0 | 0 | 0 | 0 | 0 | 0 | 32.8 | 0
| 0.57 | 3.3 | 100 | 0 | 30 | 30 | 0 | 0 | 0 | 0 | 0 | 0 | 33.1 | 0
| 0.48 | 2.7 | 100 | 0 | 30 | 30 | 0 | 0 | 0 | 0 | 0 | 0 | 35.3 | 0
| 0.48 | 2.7 | 100 | 0 | 30 | 30 | 0 | 0 | 0 | 0 | 0 | 0 | 35.2 | 0
| 0.48 | 2.7 | 100 | 0 | 30 | 30 | 0 | 0 | 0 | 0 | 0 | 0 | 32.5 | 0
| 0.48 | 2.7 | 100 | 0 | 30 | 30 | 0 | 0 | 0 | 0 | 0 | 0 | 33.8 | 0
| 0.41 | 2.2 | 100 | 0 | 30 | 30 | 0 | 0 | 0 | 0 | 0 | 0 | 41.9 | 0
| 0.41 | 2.2 | 100 | 0 | 30 | 30 | 0 | 0 | 0 | 0 | 0 | 0 | 38.4 | 0
| 0.41 | 2.2 | 100 | 0 | 30 | 30 | 0 | 0 | 0 | 0 | 0 | 0 | 38.7 | 0
| 0.41 | 2.2 | 100 | 0 | 30 | 30 | 0 | 0 | 0 | 0 | 0 | 0 | 41.2 | 0
[27] | 0.54 | 3.1 | 0 | 0 | 32 | 32 | 0 | 2840 | 0 | 0.4 | 0 | 0 | 26.8 | 4.2
| 0.35 | 3.1 | 100 | 0 | 32 | 32 | 2512 | 0 | 6.3 | 0 | 0 | 0 | 24.6 | 4.2
| 0.49 | 3.1 | 100 | 0 | 32 | 32 | 2670 | 0 | 1.8 | 0 | 0 | 0 | 26.9 | 4.2
| 0.46 | 3.3 | 0 | 0 | 32 | 32 | 0 | 2840 | 0 | 0.4 | 0 | 0 | 34.3 | 4.8
| 0.27 | 3.3 | 100 | 0 | 32 | 32 | 2512 | 0 | 6.3 | 0 | 0 | 0 | 30.2 | 4.7
| 0.41 | 3.3 | 100 | 0 | 32 | 32 | 2670 | 0 | 1.8 | 0 | 0 | 0 | 34.2 | 4.8
| 0.42 | 3 | 0 | 0 | 32 | 32 | 0 | 2840 | 0 | 0.4 | 0 | 0 | 38.6 | 5.1
| 0.24 | 3 | 100 | 0 | 32 | 32 | 2512 | 0 | 6.3 | 0 | 0 | 0 | 35.5 | 5
| 0.38 | 3 | 100 | 0 | 32 | 32 | 2670 | 0 | 1.8 | 0 | 0 | 0 | 38.4 | 5.1
[28] | 0.4 | 3.1 | 50 | 0 | 12 | 30 | 2420 | 2570 | 6.8 | 3 | 0 | 0 | 43.3 | 0
| 0.45 | 3.1 | 50 | 0 | 12 | 30 | 2400 | 2570 | 6.8 | 3 | 0 | 0 | 39.6 | 0
| 0.5 | 3.2 | 50 | 0 | 12 | 30 | 2400 | 2570 | 6.8 | 3 | 0 | 0 | 38.1 | 0
| 0.55 | 3.2 | 50 | 0 | 12 | 30 | 2400 | 2570 | 6.8 | 3 | 0 | 0 | 34.5 | 0
| 0.6 | 3.3 | 50 | 0 | 12 | 30 | 2400 | 2570 | 6.8 | 3 | 0 | 0 | 31.6 | 0
| 0.4 | 3.1 | 50 | 0 | 22 | 30 | 2420 | 2570 | 8.8 | 3 | 0 | 0 | 46.1 | 0
| 0.45 | 3.1 | 50 | 0 | 22 | 30 | 2420 | 2570 | 8.8 | 3 | 0 | 0 | 45.8 | 0
| 0.5 | 3.2 | 50 | 0 | 22 | 30 | 2420 | 2570 | 8.8 | 3 | 0 | 0 | 39.9 | 0
| 0.55 | 3.3 | 50 | 0 | 22 | 20 | 2420 | 2570 | 8.8 | 3 | 0 | 0 | 36.3 | 0
| 0.6 | 3.3 | 50 | 0 | 22 | 20 | 2420 | 2570 | 8.8 | 3 | 0 | 0 | 34.7 | 0
[29] | 0.5 | 3.5 | 0 | 0 | 20 | 20 | 0 | 2870 | 0 | 0 | 0 | 0 | 28.3 | 4.9
| 0.5 | 3.5 | 20 | 0 | 20 | 20 | 2400 | 2870 | 0 | 0 | 0 | 0 | 27.2 | 3.9
| 0.5 | 3.5 | 40 | 0 | 20 | 20 | 2400 | 2870 | 0 | 0 | 0 | 0 | 26.5 | 2.9
| 0.5 | 3.5 | 60 | 0 | 20 | 20 | 2400 | 2870 | 0 | 0 | 0 | 0 | 25.4 | 2.7
| 0.5 | 3.5 | 80 | 0 | 20 | 20 | 2400 | 2870 | 0 | 0 | 0 | 0 | 25.1 | 2.6
| 0.5 | 3.5 | 100 | 0 | 20 | 20 | 2400 | 0 | 0 | 0 | 0 | 0 | 20.4 | 2.4
| 0.5 | 3.8 | 20 | 0 | 20 | 20 | 2630 | 2870 | 0 | 0 | 0 | 0 | 26.4 | 4.4
| 0.5 | 4.1 | 40 | 0 | 20 | 20 | 2630 | 2870 | 0 | 0 | 0 | 0 | 25.9 | 4.1
| 0.5 | 4.5 | 60 | 0 | 20 | 20 | 2630 | 2870 | 0 | 0 | 0 | 0 | 23.5 | 3.8
| 0.5 | 4.8 | 80 | 0 | 20 | 20 | 2630 | 2870 | 0 | 0 | 0 | 0 | 15.4 | 3.4
[30] | 0.51 | 3.6 | 0 | 0 | 32 | 20 | 0 | 2671 | 0 | 0.3 | 0 | 29.2 | 43.4 | 5.4
| 0.57 | 3.6 | 50 | 0 | 32 | 20 | 2489 | 2671 | 2.4 | 0.3 | 34 | 29.2 | 45.2 | 5.7
| 0.62 | 3.6 | 100 | 0 | 32 | 20 | 2489 | 0 | 2.4 | 0 | 34 | 0 | 45.7 | 5.2
[31] | 0.65 | 3.3 | 0 | 0 | 19 | 20 | 0 | 2720 | 0 | 0.2 | 0 | 25 | 20.2 | 0
| 0.65 | 3.2 | 25 | 0 | 19 | 20 | 2440 | 2720 | 5.8 | 0.2 | 33.6 | 25 | 18.5 | 0
| 0.65 | 3.1 | 50 | 0 | 19 | 20 | 2440 | 2720 | 5.8 | 0.2 | 33.6 | 25 | 18 | 0
| 0.65 | 3.1 | 75 | 0 | 19 | 20 | 2440 | 2720 | 5.8 | 0.2 | 0 | 25 | 16.5 | 0
| 0.42 | 2.7 | 0 | 0 | 19 | 20 | 0 | 2720 | 0 | 0.2 | 33.6 | 25 | 40 | 0
| 0.42 | 2.7 | 25 | 0 | 19 | 20 | 2440 | 2720 | 5.8 | 0.2 | 33.6 | 25 | 33 | 0
| 0.42 | 2.6 | 50 | 0 | 19 | 20 | 2440 | 2720 | 5.8 | 0.2 | 33.6 | 25 | 34.5 | 0
| 0.42 | 2.5 | 75 | 0 | 19 | 20 | 2440 | 2720 | 5.8 | 0.2 | 33.6 | 25 | 34 | 0
[32] | 0.65 | 3.4 | 0 | 0 | 16 | 20 | 0 | 2730 | 0 | 2.5 | 0 | 0 | 31.9 | 0
| 0.66 | 3.3 | 20 | 0 | 16 | 20 | 2400 | 2730 | 5 | 2.5 | 0 | 0 | 31.7 | 0
| 0.68 | 3.1 | 50 | 0 | 16 | 20 | 2400 | 2730 | 5 | 2.5 | 0 | 0 | 32.4 | 0
| 0.68 | 2.8 | 100 | 0 | 16 | 20 | 2400 | 0 | 5 | 0 | 0 | 0 | 30.1 | 0
| 0.5 | 2.6 | 0 | 0 | 16 | 20 | 0 | 2730 | 0 | 2.5 | 0 | 0 | 44.8 | 0
| 0.51 | 2.5 | 20 | 0 | 16 | 20 | 2400 | 2730 | 5 | 2.5 | 0 | 0 | 43.7 | 0
| 0.53 | 2.3 | 50 | 0 | 16 | 20 | 2400 | 2730 | 5 | 2.5 | 0 | 0 | 37.5 | 0
| 0.56 | 2.1 | 100 | 0 | 16 | 20 | 2400 | 0 | 5 | 0 | 0 | 0 | 40.5 | 0
[33] | 0.45 | 1.9 | 0 | 0 | 19 | 25 | 2420 | 0 | 5.4 | 0.9 | 0 | 0 | 35.2 | 0
| 0.45 | 3.4 | 64 | 0 | 19 | 25 | 2420 | 2740 | 5.4 | 0.9 | 0 | 0 | 41.4 | 0
| 0.45 | 2.3 | 100 | 0 | 19 | 25 | 2420 | 2740 | 5.4 | 0 | 0 | 0 | 43.9 | 0
| 0.45 | 2.1 | 0 | 0 | 19 | 25 | 2500 | 0 | 3.3 | 0.9 | 0 | 0 | 34.1 | 0
| 0.45 | 3.1 | 64 | 0 | 19 | 25 | 2500 | 2740 | 3.3 | 0.9 | 0 | 0 | 44.8 | 0
| 0.45 | 2.5 | 100 | 0 | 19 | 25 | 2500 | 2740 | 3.3 | 0 | 0 | 0 | 45.9 | 0
[34] | 0.65 | 3.4 | 0 | 0 | 16 | 20 | 0 | 2720 | 0 | 2 | 0 | 23 | 31.9 | 0
| 0.65 | 3.3 | 20 | 0 | 16 | 20 | 2400 | 2720 | 5 | 2 | 34 | 23 | 31.7 | 0
| 0.65 | 3.1 | 50 | 0 | 16 | 20 | 2400 | 2720 | 5 | 2 | 34 | 23 | 32.4 | 0
| 0.65 | 2.8 | 100 | 0 | 16 | 20 | 2400 | 0 | 5 | 0 | 34 | 0 | 30.1 | 0
| 0.5 | 2.6 | 0 | 0 | 16 | 20 | 0 | 2720 | 0 | 2 | 0 | 23 | 44.8 | 0
| 0.5 | 2.5 | 20 | 0 | 16 | 20 | 2400 | 2720 | 5 | 2 | 34 | 23 | 43.7 | 0
| 0.5 | 2.8 | 50 | 0 | 16 | 20 | 2400 | 2720 | 5 | 2 | 34 | 23 | 37.5 | 0
| 0.5 | 2.1 | 100 | 0 | 16 | 20 | 2400 | 0 | 5 | 0 | 34 | 0 | 40.5 | 0
[35] | 0.43 | 3.1 | 0 | 0 | 20 | 20 | 0 | 2620 | 0 | 1.1 | 0 | 21.6 | 51.8 | 5.2
| 0.43 | 3 | 25 | 0 | 20 | 20 | 2661 | 2620 | 1.9 | 1.1 | 0 | 21.6 | 47 | 4.2
| 0.43 | 2.9 | 50 | 0 | 20 | 20 | 2602 | 2620 | 2.6 | 1.1 | 0 | 21.6 | 46 | 4.4
| 0.43 | 2.8 | 100 | 0 | 20 | 20 | 2510 | 0 | 3.9 | 0 | 38.8 | 0 | 42.5 | 5
[36] | 0.45 | 2.3 | 0 | 0 | 19 | 25 | 0 | 2730 | 0 | 0.45 | 0 | 23 | 44.4 | 0
| 0.45 | 2.3 | 100 | 0 | 19 | 25 | 2490 | 0 | 4.8 | 0 | 37 | 0 | 41 | 0
| 0.55 | 2.9 | 0 | 0 | 19 | 25 | 0 | 2730 | 0 | 0.45 | 0 | 23 | 36.7 | 0
| 0.55 | 2.9 | 100 | 0 | 19 | 25 | 2490 | 0 | 4.8 | 0 | 37 | 0 | 33.3 | 0
| 0.65 | 3.5 | 0 | 0 | 19 | 25 | 0 | 2730 | 0 | 0.45 | 0 | 23 | 30.4 | 0
| 0.65 | 3.5 | 100 | 0 | 19 | 25 | 2490 | 0 | 4.8 | 0 | 37 | 0 | 24.8 | 0
[37] | 0.6 | 4.6 | 0 | 0 | 19 | 20 | 0 | 0 | 0 | 0 | 0 | 0 | 25 | 0
| 0.6 | 4.6 | 25 | 0 | 19 | 20 | 0 | 0 | 0 | 0 | 0 | 0 | 26.7 | 0
| 0.6 | 4.5 | 50 | 0 | 19 | 20 | 0 | 0 | 0 | 0 | 0 | 0 | 21.5 | 0
| 0.6 | 4.5 | 75 | 0 | 19 | 20 | 0 | 0 | 0 | 0 | 0 | 0 | 21.4 | 0
| 0.6 | 4.4 | 100 | 0 | 19 | 20 | 0 | 0 | 0 | 0 | 0 | 0 | 20 | 0
| 0.45 | 2.6 | 0 | 0 | 19 | 20 | 0 | 0 | 0 | 0 | 0 | 0 | 39.5 | 0
| 0.45 | 2.6 | 25 | 0 | 19 | 20 | 0 | 0 | 0 | 0 | 0 | 0 | 38.3 | 0
| 0.45 | 2.5 | 50 | 0 | 19 | 20 | 0 | 0 | 0 | 0 | 0 | 0 | 37 | 0
| 0.45 | 2.5 | 75 | 0 | 19 | 19 | 0 | 0 | 0 | 0 | 0 | 0 | 35 | 0
| 0.45 | 2.5 | 100 | 0 | 19 | 19 | 0 | 0 | 0 | 0 | 0 | 0 | 33.3 | 0
[38] | 0.49 | 3.1 | 0 | 0 | 25 | 16 | 0 | 2710 | 0 | 0.8 | 0 | 0 | 44.3 | 0
| 0.37 | 3 | 100 | 26.3 | 25 | 16 | 2490 | 0 | 2.9 | 0 | 0 | 0 | 37.6 | 0
| 0.43 | 3 | 100 | 42.7 | 25 | 16 | 2570 | 0 | 2.9 | 0 | 0 | 0 | 43.3 | 0
| 0.36 | 2.9 | 100 | 42.7 | 25 | 16 | 2440 | 0 | 5.6 | 0 | 0 | 0 | 42.6 | 0
| 0.36 | 2.9 | 100 | 65.3 | 25 | 16 | 2470 | 0 | 5.3 | 0 | 0 | 0 | 44.7 | 0
[39] | 0.53 | 6.5 | 0 | 0 | 32 | 15 | 0 | 2650 | 0 | 0.2 | 0 | 0 | 39.3 | 4.4
| 0.43 | 5.4 | 100 | 0 | 32 | 15 | 2263 | 0 | 6 | 0 | 0 | 0 | 33.2 | 4.3
| 0.49 | 5.1 | 100 | 0 | 32 | 15 | 2283 | 0 | 4.2 | 0 | 0 | 0 | 35.6 | 4.8
| 0.53 | 5.1 | 100 | 0 | 32 | 15 | 2292 | 0 | 4.3 | 0 | 0 | 0 | 34.6 | 5
| 0.6 | 5.3 | 100 | 0 | 32 | 15 | 2301 | 0 | 5 | 0 | 0 | 0 | 37.3 | 5.1
| 0.54 | 6.4 | 90 | 0 | 32 | 15 | 2609 | 2650 | 1.5 | 0.2 | 0 | 0 | 45.4 | 4.4
| 0.46 | 5.9 | 60 | 0 | 32 | 15 | 2518 | 2650 | 2.7 | 0.2 | 0 | 0 | 54.3 | 5.9
| 0.44 | 5.8 | 60 | 0 | 32 | 15 | 2584 | 2650 | 1.6 | 0.2 | 0 | 0 | 54.4 | 6.4
| 0.45 | 6.4 | 25 | 0 | 32 | 32 | 2594 | 2650 | 1.6 | 0.2 | 0 | 0 | 53.4 | 6
[40] | 0.43 | 3 | 0 | 0 | 32 | 25 | 0 | 0 | 0 | 0 | 0 | 0 | 34.8 | 0
| 0.47 | 2.9 | 30 | 0 | 32 | 32 | 0 | 0 | 0 | 0 | 0 | 0 | 31.9 | 0
| 0.49 | 2.8 | 50 | 0 | 32 | 32 | 0 | 0 | 0 | 0 | 0 | 0 | 30.6 | 0
| 0.54 | 2.7 | 100 | 0 | 32 | 32 | 0 | 0 | 0 | 0 | 0 | 0 | 29.7 | 0
[41] | 0.66 | 4.6 | 0 | 0 | 20 | 22 | 0 | 2510 | 0 | 1.4 | 0 | 0 | 21 | 0
| 0.66 | 4.6 | 30 | 0 | 20 | 22 | 2340 | 2510 | 5.3 | 1.4 | 0 | 0 | 20 | 0
| 0.61 | 4.3 | 50 | 0 | 20 | 22 | 2340 | 2510 | 5.3 | 1.4 | 0 | 0 | 19 | 0
| 0.58 | 4 | 100 | 0 | 20 | 22 | 2340 | 0 | 5.3 | 0 | 0 | 0 | 18 | 0
| 0.55 | 3.8 | 0 | 0 | 20 | 22 | 0 | 2510 | 0 | 1.4 | 0 | 0 | 21 | 0
| 0.55 | 3.8 | 30 | 0 | 20 | 22 | 2340 | 2510 | 5.3 | 1.4 | 0 | 0 | 23 | 0
| 0.51 | 3.5 | 50 | 0 | 20 | 22 | 2340 | 2510 | 5.3 | 1.4 | 0 | 0 | 24 | 0
| 0.48 | 3.4 | 100 | 0 | 20 | 22 | 2340 | 0 | 5.3 | 0 | 0 | 0 | 21 | 0
| 0.5 | 3.5 | 0 | 0 | 20 | 22 | 0 | 2510 | 0 | 1.4 | 0 | 0 | 31 | 0
| 0.5 | 3.5 | 30 | 0 | 20 | 22 | 2340 | 2510 | 5.3 | 1.4 | 0 | 0 | 25 | 0
| 0.47 | 3.2 | 50 | 0 | 20 | 22 | 2340 | 2510 | 5.3 | 1.4 | 0 | 0 | 29 | 0
| 0.44 | 3 | 100 | 0 | 20 | 22 | 2340 | 0 | 5.3 | 0 | 0 | 0 | 30 | 0
| 0.48 | 3.3 | 0 | 0 | 20 | 22 | 0 | 2510 | 0 | 1.4 | 0 | 0 | 33 | 0
| 0.48 | 3.3 | 30 | 0 | 20 | 12 | 2340 | 2510 | 5.3 | 1.4 | 0 | 0 | 39 | 0
| 0.44 | 3.1 | 50 | 0 | 20 | 22 | 2340 | 2510 | 5.3 | 1.4 | 0 | 0 | 31 | 0
| 0.42 | 2.9 | 100 | 0 | 20 | 22 | 2340 | 0 | 5.3 | 0 | 0 | 0 | 34 | 0
[42] | 0.6 | 4.3 | 0 | 0 | 32 | 20 | 0 | 2381 | 0 | 0 | 0 | 0 | 36.6 | 0
| 0.6 | 3.8 | 100 | 0 | 32 | 20 | 2264 | 0 | 2 | 0 | 0 | 0 | 33.6 | 0
| 0.52 | 3.6 | 0 | 0 | 32 | 20 | 0 | 2389 | 0 | 0 | 0 | 0 | 41.8 | 0
| 0.52 | 3.2 | 100 | 0 | 32 | 25 | 2276 | 0 | 2 | 0 | 0 | 0 | 41.1 | 0
| 0.47 | 3 | 0 | 0 | 32 | 25 | 0 | 2387 | 0 | 0 | 0 | 0 | 48.6 | 0
| 0.47 | 2.7 | 100 | 0 | 32 | 25 | 2273 | 0 | 2 | 0 | 0 | 0 | 48.1 | 0
[43] | 0.6 | 3 | 0 | 37.3 | 12 | 20 | 0 | 2720 | 0 | 0.6 | 0 | 0 | 39.5 | 0
| 0.59 | 3.2 | 10 | 37.3 | 12 | 20 | 2010 | 2720 | 10.9 | 0.6 | 0 | 0 | 40 | 0
| 0.57 | 3.5 | 30 | 37.3 | 12 | 20 | 2010 | 2720 | 10.9 | 0.6 | 0 | 0 | 38.6 | 0
| 0.54 | 3.8 | 50 | 37.3 | 12 | 20 | 2010 | 2720 | 10.9 | 0.6 | 0 | 0 | 37.6 | 0
| 0.46 | 4.6 | 100 | 37.3 | 12 | 20 | 2010 | 0 | 10.9 | 0 | 0 | 0 | 38.6 | 0
| 0.45 | 3.2 | 0 | 37.3 | 12 | 20 | 0 | 2720 | 0 | 0.6 | 0 | 0 | 53.3 | 0
| 0.44 | 3.3 | 10 | 37.3 | 12 | 20 | 2010 | 2720 | 10.9 | 0.6 | 0 | 0 | 53.7 | 0
| 0.42 | 3.7 | 30 | 37.3 | 12 | 20 | 2010 | 2720 | 10.9 | 0.6 | 0 | 0 | 51 | 0
| 0.67 | 4 | 50 | 37.3 | 12 | 20 | 2010 | 2720 | 10.9 | 0.6 | 0 | 0 | 47.8 | 0
| 0.68 | 4.8 | 100 | 37.3 | 12 | 20 | 2010 | 0 | 10.9 | 0 | 0 | 0 | 45.1 | 0
| 0.67 | 3.3 | 0 | 37.3 | 12 | 20 | 0 | 2720 | 0 | 0.6 | 0 | 0 | 65.2 | 0
| 0.7 | 3.4 | 10 | 37.3 | 12 | 20 | 2010 | 2720 | 10.9 | 0.6 | 0 | 0 | 64.6 | 0
| 0.53 | 3.8 | 30 | 37.3 | 12 | 20 | 2010 | 2720 | 10.9 | 0.6 | 0 | 0 | 65.4 | 0
| 0.53 | 4.1 | 50 | 37.3 | 12 | 20 | 2010 | 2720 | 10.9 | 0.6 | 0 | 0 | 63.2 | 0
| 0.53 | 5 | 100 | 37.3 | 12 | 20 | 2010 | 0 | 10.9 | 0 | 0 | 0 | 63 | 0
[44] | 0.54 | 3 | 0 | 41.4 | 20 | 22 | 0 | 2581 | 0 | 1.2 | 0 | 24.8 | 49.8 | 0
| 0.54 | 3 | 20 | 41.4 | 20 | 22 | 2451 | 2581 | 7.3 | 1.2 | 40 | 24.8 | 50.5 | 0
| 0.54 | 3 | 50 | 41.4 | 20 | 22 | 2451 | 2581 | 7.3 | 1.2 | 40 | 24.8 | 48.1 | 0
| 0.54 | 2.9 | 100 | 41.4 | 20 | 22 | 2451 | 0 | 7.3 | 0 | 40 | 0 | 45.2 | 0
| 0.45 | 3.1 | 0 | 41.4 | 20 | 22 | 0 | 2581 | 0 | 1.2 | 0 | 24.8 | 59.7 | 0
| 0.45 | 3.1 | 20 | 41.4 | 20 | 22 | 2451 | 2581 | 7.3 | 1.2 | 40 | 24.8 | 64.7 | 0
| 0.45 | 3.1 | 50 | 41.4 | 20 | 22 | 2451 | 2581 | 7.3 | 1.2 | 40 | 24.8 | 55 | 0
| 0.45 | 3.1 | 100 | 41.4 | 20 | 22 | 2451 | 0 | 7.3 | 0 | 40 | 0 | 53.9 | 0
| 0.4 | 3.2 | 0 | 41.4 | 20 | 22 | 0 | 2581 | 0 | 1.2 | 0 | 24.8 | 78.7 | 0
| 0.4 | 3.2 | 20 | 41.4 | 20 | 22 | 2451 | 2581 | 7.3 | 1.2 | 40 | 24.8 | 69.9 | 0
| 0.4 | 3.2 | 50 | 41.4 | 20 | 22 | 2451 | 2581 | 7.3 | 1.2 | 40 | 24.8 | 63.8 | 0
| 0.4 | 3.1 | 100 | 41.4 | 20 | 22 | 2451 | 0 | 7.3 | 0 | 40 | 0 | 62.8 | 0
[45] | 0.48 | 4.1 | 0 | 0 | 10 | 20 | 0 | 2670 | 0 | 1.5 | 0 | 11.9 | 38.9 | 5.8
| 0.48 | 3.5 | 100 | 0 | 10 | 20 | 2360 | 0 | 4.7 | 0 | 15.1 | 0 | 38.6 | 5.2
| 0.39 | 3.1 | 100 | 0 | 10 | 20 | 2280 | 0 | 6.2 | 0 | 22.1 | 0 | 38.1 | 5.2
| 0.29 | 2.6 | 100 | 0 | 10 | 20 | 2220 | 0 | 7.8 | 0 | 25 | 0 | 39.3 | 5.2
| 0.34 | 2.3 | 0 | 0 | 10 | 20 | 0 | 2670 | 0 | 1.5 | 0 | 11.9 | 61.9 | 5.2
| 0.31 | 2.1 | 100 | 0 | 10 | 20 | 2360 | 0 | 4.7 | 0 | 15.1 | 0 | 60.1 | 5.8
| 0.27 | 1.8 | 100 | 0 | 10 | 20 | 2280 | 0 | 6.2 | 0 | 22.1 | 0 | 60.2 | 5
| 0.19 | 1.5 | 100 | 0 | 10 | 20 | 2220 | 0 | 7.8 | 0 | 25 | 0 | 62.8 | 4.4
[46] | 0.52 | 3 | 100 | 0 | 25 | 20 | 2490 | 0 | 4.9 | 0 | 0 | 0 | 37.6 | 0
| 0.52 | 3 | 100 | 0 | 25 | 20 | 2570 | 0 | 2.9 | 0 | 0 | 0 | 43.3 | 0
| 0.52 | 2.9 | 100 | 0 | 25 | 20 | 2440 | 0 | 5.6 | 0 | 0 | 0 | 42.6 | 0
| 0.52 | 2.9 | 100 | 0 | 25 | 32 | 2470 | 0 | 5.3 | 0 | 0 | 0 | 44.7 | 0
| 0.52 | 3.1 | 0 | 0 | 25 | 32 | 0 | 2710 | 0 | 0.83 | 0 | 0 | 44.3 | 0
| 0.58 | 3.2 | 0 | 0 | 32 | 16 | 0 | 2970 | 0 | 0.8 | 0 | 0 | 44.6 | 0
| 0.52 | 3.2 | 53 | 0 | 32 | 16 | 2720 | 2970 | 4.8 | 0.8 | 0 | 0 | 41.4 | 0
[47] | 0.58 | 3.2 | 100 | 0 | 32 | 16 | 2720 | 0 | 4.8 | 0 | 0 | 0 | 40.7 | 0
| 0.52 | 3.2 | 54 | 0 | 32 | 25 | 2650 | 2970 | 4.6 | 0.8 | 0 | 0 | 38.3 | 0
| 0.58 | 3.2 | 100 | 0 | 32 | 25 | 2650 | 0 | 4.6 | 0 | 0 | 0 | 36.6 | 0
| 0.52 | 3.2 | 53 | 0 | 32 | 25 | 2880 | 2970 | 4.4 | 0.8 | 0 | 0 | 41.2 | 0
| 0.58 | 3.2 | 100 | 0 | 32 | 25 | 2880 | 0 | 4.4 | 0 | 0 | 0 | 40.3 | 0
[48] | 0.41 | 1.7 | 15 | 0 | 20 | 32 | 2330 | 2600 | 4.4 | 0.7 | 0 | 0 | 50.8 | 0
| 0.41 | 1.7 | 30 | 0 | 20 | 32 | 2330 | 2600 | 4.4 | 0.7 | 0 | 0 | 44.9 | 0
| 0.41 | 1.7 | 45 | 0 | 20 | 32 | 2330 | 2600 | 4.4 | 0.7 | 0 | 0 | 44.6 | 0
| 0.41 | 1.7 | 60 | 0 | 20 | 32 | 2330 | 2600 | 4.4 | 0.7 | 0 | 0 | 42.4 | 0
| 0.41 | 1.7 | 15 | 0 | 20 | 32 | 2370 | 2600 | 4 | 0.7 | 0 | 0 | 54 | 0
| 0.41 | 1.7 | 30 | 0 | 20 | 32 | 2370 | 2600 | 4 | 0.7 | 0 | 0 | 56 | 0
| 0.41 | 1.7 | 45 | 0 | 20 | 32 | 2370 | 2600 | 4 | 0.7 | 0 | 0 | 54.4 | 0
| 0.41 | 1.7 | 60 | 0 | 20 | 32 | 2370 | 2600 | 4 | 0.7 | 0 | 0 | 40.6 | 0
| 0.41 | 1.7 | 15 | 0 | 20 | 20 | 2390 | 2600 | 3.6 | 0.7 | 0 | 0 | 55.2 | 0
| 0.41 | 1.7 | 30 | 0 | 20 | 20 | 2390 | 2600 | 3.6 | 0.7 | 0 | 0 | 53.5 | 0
| 0.41 | 1.7 | 45 | 0 | 20 | 20 | 2390 | 2600 | 3.6 | 0.7 | 0 | 0 | 56.9 | 0
| 0.41 | 1.7 | 60 | 0 | 20 | 20 | 2390 | 2600 | 3.6 | 0.7 | 0 | 0 | 54.7 | 0
| 0.41 | 1.7 | 15 | 0 | 20 | 20 | 2320 | 2600 | 4.6 | 0.7 | 0 | 0 | 50.5 | 0
| 0.41 | 1.7 | 30 | 0 | 20 | 20 | 2320 | 2600 | 4.6 | 0.7 | 0 | 0 | 48.9 | 0
| 0.41 | 1.7 | 45 | 0 | 20 | 20 | 2320 | 2600 | 4.6 | 0.7 | 0 | 0 | 45.8 | 0
| 0.41 | 1.7 | 60 | 0 | 20 | 20 | 2320 | 2600 | 4.6 | 0.7 | 0 | 0 | 40 | 0
| 0.41 | 1.7 | 15 | 0 | 20 | 20 | 2390 | 2600 | 3.7 | 0.7 | 0 | 0 | 54.4 | 0
| 0.41 | 1.7 | 30 | 0 | 20 | 20 | 2390 | 2600 | 3.7 | 0.7 | 0 | 0 | 50.2 | 0
| 0.41 | 1.7 | 45 | 0 | 20 | 20 | 2390 | 2600 | 3.7 | 0.7 | 0 | 0 | 49.5 | 0
| 0.41 | 1.7 | 60 | 0 | 20 | 20 | 2390 | 2600 | 3.7 | 0.7 | 0 | 0 | 40.4 | 0
| 0.41 | 1.7 | 15 | 0 | 20 | 20 | 2390 | 2600 | 3.5 | 0.7 | 0 | 0 | 45 | 0
| 0.41 | 1.7 | 30 | 0 | 20 | 20 | 2390 | 2600 | 3.5 | 0.7 | 0 | 0 | 46.9 | 0
| 0.41 | 1.7 | 45 | 0 | 20 | 20 | 2390 | 2600 | 3.5 | 0.7 | 0 | 0 | 51.4 | 0
| 0.41 | 1.7 | 60 | 0 | 20 | 20 | 2390 | 2600 | 3.5 | 0.7 | 0 | 0 | 53.2 | 0
| 0.41 | 1.7 | 15 | 0 | 20 | 20 | 2380 | 2600 | 3.8 | 0.7 | 0 | 0 | 55.3 | 0
| 0.41 | 1.7 | 30 | 0 | 20 | 20 | 2380 | 2600 | 3.8 | 0.7 | 0 | 0 | 55.9 | 0
| 0.41 | 1.7 | 45 | 0 | 20 | 20 | 2380 | 2600 | 3.8 | 0.7 | 0 | 0 | 52.6 | 0
| 0.41 | 1.7 | 60 | 0 | 20 | 20 | 2380 | 2600 | 3.8 | 0.7 | 0 | 0 | 48 | 0
| 0.41 | 1.7 | 15 | 0 | 20 | 20 | 2380 | 2600 | 3.8 | 0.7 | 0 | 0 | 49.1 | 0
| 0.41 | 1.7 | 30 | 0 | 20 | 20 | 2380 | 2600 | 3.8 | 0.7 | 0 | 0 | 49.9 | 0
| 0.41 | 1.7 | 45 | 0 | 20 | 20 | 2380 | 2600 | 3.8 | 0.7 | 0 | 0 | 50.3 | 0
| 0.41 | 1.7 | 60 | 0 | 20 | 20 | 2380 | 2600 | 3.8 | 0.7 | 0 | 0 | 47.5 | 0
| 0.41 | 1.7 | 15 | 0 | 20 | 20 | 2400 | 2600 | 3.5 | 0.7 | 0 | 0 | 43.2 | 0
| 0.41 | 1.7 | 30 | 0 | 20 | 20 | 2400 | 2600 | 3.5 | 0.7 | 0 | 0 | 53.7 | 0
| 0.41 | 1.7 | 45 | 0 | 20 | 20 | 2400 | 2600 | 3.5 | 0.7 | 0 | 0 | 50 | 0
| 0.41 | 1.7 | 60 | 0 | 20 | 20 | 2400 | 2600 | 3.5 | 0.7 | 0 | 0 | 43.3 | 0
| 0.41 | 1.7 | 15 | 0 | 20 | 20 | 2370 | 2600 | 4 | 0.7 | 0 | 0 | 52.9 | 0
| 0.41 | 1.7 | 30 | 0 | 20 | 20 | 2370 | 2600 | 4 | 0.7 | 0 | 0 | 49.9 | 0
| 0.41 | 1.7 | 45 | 0 | 20 | 20 | 2370 | 2600 | 4 | 0.7 | 0 | 0 | 53.7 | 0
| 0.41 | 1.7 | 60 | 0 | 20 | 20 | 2370 | 2600 | 4 | 0.7 | 0 | 0 | 46 | 0
[49] | 0.48 | 5.1 | 0 | 36 | 25 | 20 | 0 | 2570 | 0 | 1.2 | 0 | 0 | 41.3 | 6.4
| 0.48 | 5 | 27 | 36 | 25 | 20 | 2250 | 2570 | 7 | 1.2 | 0 | 0 | 51.4 | 5.8
| 0.48 | 4.9 | 64 | 36 | 25 | 20 | 2250 | 2570 | 7 | 1.2 | 0 | 0 | 45.6 | 4.9
| 0.48 | 5 | 37 | 36 | 25 | 20 | 2250 | 2570 | 7 | 1.2 | 0 | 0 | 44.7 | 4.8
| 0.48 | 5 | 37 | 36 | 25 | 20 | 2250 | 2570 | 7 | 1.2 | 0 | 0 | 41.9 | 5.7
[50] | 0.5 | 2.4 | 100 | 0 | 25 | 32 | 2452 | 0 | 4.1 | 0 | 0 | 0 | 51 | 0
| 0.5 | 2.4 | 100 | 0 | 25 | 32 | 2452 | 0 | 4.1 | 0 | 0 | 0 | 49 | 0
| 0.5 | 2.4 | 100 | 0 | 25 | 32 | 2452 | 0 | 4.1 | 0 | 0 | 0 | 48 | 0
| 0.5 | 2.6 | 0 | 0 | 25 | 32 | 2452 | 2652 | 4.1 | 0.8 | 0 | 0 | 52 | 0
| 0.5 | 2.5 | 50 | 0 | 25 | 32 | 2452 | 2652 | 4.1 | 0.8 | 0 | 0 | 51 | 0
| 0.5 | 2.5 | 50 | 0 | 25 | 32 | 2452 | 2652 | 4.1 | 0.8 | 0 | 0 | 51 | 0
| 0.5 | 2.5 | 50 | 0 | 25 | 32 | 2452 | 2652 | 4.1 | 0.8 | 0 | 0 | 51 | 0
| 0.5 | 2.5 | 25 | 0 | 25 | 32 | 2452 | 2652 | 4.1 | 0.8 | 0 | 0 | 52 | 0
| 0.5 | 2.5 | 25 | 0 | 25 | 25 | 2452 | 2652 | 4.1 | 0.8 | 0 | 0 | 50 | 0
| 0.5 | 2.5 | 25 | 0 | 25 | 25 | 2452 | 2652 | 4.1 | 0.8 | 0 | 0 | 49 | 0
[51] | 0.38 | 2 | 0 | 0 | 25 | 38 | 0 | 2630 | 0 | 1.2 | 0 | 0 | 54.1 | 7.7
| 0.28 | 2 | 100 | 0 | 25 | 38 | 2260 | 0 | 7.5 | 0 | 0 | 0 | 38.3 | 6.5
| 0.28 | 2 | 100 | 0 | 25 | 38 | 2260 | 0 | 7.5 | 0 | 0 | 0 | 32.9 | 5.9
| 0.23 | 2 | 100 | 0 | 25 | 38 | 2260 | 0 | 7.5 | 0 | 0 | 0 | 33.2 | 5.5
| 0.46 | 2.4 | 0 | 0 | 25 | 38 | 0 | 2630 | 0 | 1.2 | 0 | 0 | 42.2 | 7.1
| 0.34 | 2.4 | 100 | 0 | 25 | 38 | 2260 | 0 | 7.5 | 0 | 0 | 0 | 31.3 | 5.7
| 0.34 | 2.4 | 100 | 0 | 25 | 38 | 2260 | 0 | 7.5 | 0 | 0 | 0 | 28.4 | 5.3
| 0.28 | 2.4 | 100 | 0 | 25 | 38 | 2260 | 0 | 7.5 | 0 | 0 | 0 | 28 | 5.1
| 0.58 | 3.1 | 0 | 0 | 25 | 25 | 0 | 2630 | 0 | 1.2 | 0 | 0 | 28.8 | 5.9
| 0.43 | 3.1 | 100 | 0 | 25 | 25 | 2260 | 0 | 7.5 | 0 | 0 | 0 | 26.5 | 5.5
| 0.43 | 3.1 | 100 | 0 | 25 | 25 | 2260 | 0 | 7.5 | 0 | 0 | 0 | 23.3 | 5.1
| 0.35 | 3.1 | 100 | 0 | 25 | 25 | 2260 | 0 | 7.5 | 0 | 0 | 0 | 21.6 | 4.7
| 0.67 | 3.5 | 0 | 0 | 25 | 25 | 0 | 2630 | 0 | 1.2 | 0 | 0 | 23.6 | 5.2
| 0.49 | 3.5 | 100 | 0 | 25 | 25 | 2260 | 0 | 7.5 | 0 | 0 | 0 | 21.6 | 5.3
| 0.49 | 3.5 | 100 | 0 | 25 | 25 | 2260 | 0 | 7.5 | 0 | 0 | 0 | 18 | 4.8
| 0.4 | 3.5 | 100 | 0 | 25 | 25 | 2260 | 0 | 7.5 | 0 | 0 | 0 | 18.8 | 4.5
| 0.8 | 4.2 | 0 | 0 | 25 | 25 | 0 | 2630 | 0 | 1.2 | 0 | 0 | 17.3 | 4.4
| 0.59 | 4.2 | 100 | 0 | 25 | 25 | 2260 | 0 | 7.5 | 0 | 0 | 0 | 16.1 | 5.2
| 0.59 | 4.2 | 100 | 0 | 25 | 25 | 2260 | 0 | 7.5 | 0 | 0 | 0 | 13.4 | 4
| 0.48 | 4.2 | 100 | 0 | 25 | 25 | 2260 | 0 | 7.5 | 0 | 0 | 0 | 13.9 | 3.9
[52] | 0.6 | 3.6 | 0 | 0 | 20 | 20 | 0 | 2540 | 0 | 1.8 | 0 | 31 | 38 | 0
| 0 | 0 | 0 | 0 | 0 | 0 | 0 | 0 | 0 | 0 | 0 | 0 | 0 | 0
| 0.59 | 3.3 | 20 | 0 | 20 | 20 | 2320 | 2540 | 5.3 | 1.8 | 42 | 31 | 41 | 0
| 0.57 | 3.3 | 50 | 0 | 20 | 20 | 2320 | 2540 | 5.3 | 1.8 | 42 | 31 | 44 | 0
| 0.54 | 3 | 100 | 0 | 20 | 20 | 2320 | 0 | 5.3 | 0 | 42 | 31 | 45 | 0
| 0.46 | 2.6 | 0 | 0 | 20 | 20 | 0 | 2540 | 0 | 1.8 | 42 | 0 | 51.5 | 0
| 0.45 | 2.5 | 20 | 0 | 20 | 20 | 2320 | 2540 | 5.3 | 1.8 | 0 | 31 | 50.5 | 0
| 0.44 | 2.5 | 50 | 0 | 20 | 20 | 2320 | 2540 | 5.3 | 1.8 | 42 | 31 | 45 | 0
| 0.42 | 2.3 | 100 | 0 | 20 | 20 | 2320 | 0 | 5.3 | 0 | 42 | 0 | 56 | 0
| 0.67 | 3.6 | 0 | 0 | 20 | 19 | 0 | 2540 | 0 | 1.8 | 0 | 31 | 37 | 0
| 0.68 | 3.4 | 20 | 0 | 20 | 19 | 2320 | 2540 | 5.3 | 1.8 | 42 | 31 | 33.5 | 0
| 0.67 | 3 | 50 | 0 | 20 | 19 | 2320 | 2540 | 5.3 | 1.8 | 42 | 31 | 32 | 0
| 0.7 | 2.3 | 100 | 0 | 20 | 19 | 2320 | 0 | 5.3 | 0 | 42 | 0 | 32 | 0
| 0.53 | 2.7 | 0 | 0 | 20 | 19 | 0 | 2540 | 0 | 1.8 | 0 | 31 | 45 | 0
| 0.53 | 2.5 | 20 | 0 | 20 | 19 | 2320 | 2540 | 5.3 | 1.8 | 42 | 31 | 44 | 0
| 0.53 | 2.2 | 50 | 0 | 20 | 19 | 2320 | 2540 | 5.3 | 1.8 | 42 | 31 | 41 | 0
| 0.52 | 1.8 | 100 | 0 | 20 | 19 | 2320 | 0 | 5.3 | 0 | 42 | 0 | 41.5 | 0
| 0.51 | 3.1 | 0 | 0 | 20 | 20 | 0 | 2540 | 0 | 1.8 | 0 | 31 | 46.5 | 0
| 0.52 | 3.2 | 20 | 0 | 20 | 20 | 2320 | 2540 | 5.3 | 1.8 | 42 | 31 | 44 | 0
| 0.54 | 3 | 50 | 0 | 20 | 20 | 2320 | 2540 | 5.3 | 1.8 | 42 | 31 | 41 | 0
| 0.58 | 2.8 | 100 | 0 | 20 | 20 | 2320 | 0 | 5.3 | 0 | 42 | 0 | 33.5 | 0
| 0.42 | 2.7 | 0 | 0 | 20 | 20 | 0 | 2540 | 0 | 1.8 | 0 | 31 | 58 | 0
| 0.42 | 2.9 | 20 | 0 | 20 | 20 | 2320 | 2540 | 5.3 | 1.8 | 42 | 31 | 53.5 | 0
| 0.44 | 2.7 | 50 | 0 | 20 | 20 | 2320 | 2540 | 5.3 | 1.8 | 42 | 31 | 54 | 0
| 0.49 | 2.5 | 100 | 0 | 20 | 20 | 2320 | 0 | 5.3 | 0 | 42 | 0 | 40 | 0
[53] | 0.42 | 2.6 | 50 | 0 | 20 | 19 | 2330 | 2590 | 6.1 | 1.2 | 34.6 | 29.1 | 41.6 | 0
| 0.51 | 2.3 | 100 | 0 | 20 | 19 | 2330 | 0 | 6.1 | 0 | 34.6 | 0 | 31.4 | 0
| 0.52 | 2.6 | 50 | 0 | 20 | 19 | 2330 | 2590 | 6.1 | 1.2 | 34.6 | 29.1 | 35.5 | 0
| 0.61 | 2.3 | 100 | 0 | 20 | 19 | 2330 | 0 | 6.1 | 0 | 34.6 | 0 | 26 | 0
| 0.44 | 2.6 | 50 | 0 | 20 | 19 | 2320 | 2590 | 5.8 | 1.2 | 32.2 | 29.1 | 44.6 | 0
| 0.51 | 2.3 | 100 | 0 | 20 | 19 | 2320 | 0 | 5.8 | 0 | 32.2 | 0 | 36.7 | 0
| 0.62 | 2.3 | 100 | 0 | 20 | 19 | 2320 | 0 | 5.8 | 0 | 32.2 | 0 | 29.5 | 0
| 0.41 | 2.8 | 20 | 0 | 20 | 19 | 2360 | 2590 | 3.9 | 1.2 | 30.8 | 29.1 | 46.1 | 0
| 0.42 | 2.6 | 50 | 0 | 20 | 20 | 2360 | 2590 | 3.9 | 1.2 | 30.8 | 29.1 | 45.1 | 0
| 0.45 | 2.3 | 100 | 0 | 20 | 20 | 2360 | 0 | 3.9 | 0 | 30.8 | 0 | 42.9 | 0
| 0.5 | 2.8 | 20 | 0 | 20 | 20 | 2360 | 2590 | 3.9 | 1.2 | 30.8 | 29.1 | 39.3 | 0
| 0.52 | 2.6 | 50 | 0 | 20 | 20 | 2360 | 2590 | 3.9 | 1.2 | 30.8 | 29.1 | 39.5 | 0
| 0.54 | 2.3 | 100 | 0 | 20 | 20 | 2360 | 0 | 3.9 | 0 | 30.8 | 0 | 37.7 | 0
| 0.42 | 2.8 | 20 | 0 | 20 | 20 | 2350 | 2590 | 4.5 | 1.2 | 28.5 | 29.1 | 48.1 | 0
| 0.43 | 2.6 | 50 | 0 | 20 | 20 | 2350 | 2590 | 4.5 | 1.2 | 28.5 | 29.1 | 41 | 0
| 0.4 | 2.3 | 100 | 0 | 20 | 20 | 2350 | 0 | 4.5 | 0 | 28.5 | 0 | 38.7 | 0
| 0.51 | 2.8 | 20 | 0 | 20 | 20 | 2350 | 2590 | 4.5 | 1.2 | 28.5 | 29.1 | 42.7 | 0
| 0.52 | 2.6 | 50 | 0 | 20 | 20 | 2350 | 2590 | 4.5 | 1.2 | 28.5 | 29.1 | 35.4 | 0
| 0.5 | 2.3 | 100 | 0 | 20 | 20 | 2350 | 0 | 4.5 | 0 | 28.5 | 0 | 31.4 | 0
| 0.42 | 2.8 | 20 | 0 | 20 | 20 | 2350 | 2590 | 4.7 | 1.2 | 30.1 | 29.1 | 48.5 | 0
| 0.42 | 2.6 | 50 | 0 | 20 | 20 | 2350 | 2590 | 4.7 | 1.2 | 30.1 | 29.1 | 45.4 | 0
| 0.43 | 2.3 | 100 | 0 | 20 | 20 | 2350 | 0 | 4.7 | 0 | 30.1 | 0 | 37 | 0
| 0.52 | 2.8 | 20 | 0 | 20 | 20 | 2350 | 2590 | 4.7 | 1.2 | 30.1 | 29.1 | 41.3 | 0
| 0.52 | 2.6 | 50 | 0 | 20 | 20 | 2350 | 2590 | 4.7 | 1.2 | 30.1 | 29.1 | 36.8 | 0
| 0.56 | 2.3 | 100 | 0 | 20 | 20 | 2350 | 0 | 4.7 | 0 | 30.1 | 0 | 31.2 | 0
[54] | 0.41 | 2.6 | 0 | 0 | 32 | 20 | 0 | 2820 | 0 | 0.4 | 0 | 0 | 47.2 | 0
| 0.38 | 2.6 | 33 | 0 | 32 | 20 | 2578 | 2820 | 9.3 | 0.4 | 0 | 0 | 42.4 | 0
| 0.36 | 2.6 | 53 | 0 | 32 | 20 | 2578 | 2820 | 9.3 | 0.4 | 0 | 0 | 45.7 | 0
| 0.34 | 2.6 | 72 | 0 | 32 | 20 | 2578 | 2820 | 9.3 | 0.4 | 0 | 0 | 36.7 | 0
| 0.31 | 2.6 | 100 | 0 | 32 | 20 | 2578 | 0 | 9.3 | 0 | 0 | 0 | 38.9 | 0
[55] | 0.47 | 3.8 | 0 | 0 | 20 | 25 | 0 | 2610 | 0 | 1 | 0 | 0 | 53.1 | 0
| 0.47 | 3.7 | 20 | 0 | 20 | 25 | 2336 | 2610 | 3.6 | 1 | 0 | 0 | 50 | 0
| 0.47 | 3.6 | 50 | 0 | 20 | 25 | 2315 | 2610 | 3.6 | 1 | 0 | 0 | 45.3 | 0
| 0.47 | 3.6 | 75 | 0 | 20 | 25 | 2295 | 2610 | 3.6 | 1 | 0 | 0 | 44 | 0
| 0.47 | 3.5 | 100 | 0 | 20 | 25 | 2273 | 0 | 3.6 | 0 | 0 | 0 | 41.6 | 0
[56] | 0.29 | 2.9 | 0 | 0 | 10 | 10 | 0 | 2680 | 0 | 2.1 | 0 | 24.8 | 102.1 | 6.5
| 0.29 | 2.8 | 20 | 100 | 10 | 10 | 2470 | 2680 | 3.7 | 2.1 | 24 | 24.8 | 108 | 7.4
| 0.29 | 2.8 | 50 | 100 | 10 | 10 | 2470 | 2680 | 3.7 | 2.1 | 24 | 24.8 | 104.8 | 7.7
| 0.29 | 2.7 | 100 | 100 | 10 | 10 | 2470 | 0 | 3.7 | 0 | 24 | 0 | 108.5 | 6.8
| 0.29 | 2.8 | 20 | 60 | 10 | 10 | 2390 | 2680 | 4.9 | 2.1 | 25.2 | 24.8 | 102.5 | 8
| 0.29 | 2.7 | 50 | 60 | 10 | 10 | 2390 | 2680 | 4.9 | 2.1 | 25.2 | 24.8 | 103.1 | 6.8
| 0.29 | 2.6 | 100 | 60 | 10 | 10 | 2390 | 0 | 4.9 | 0 | 25.2 | 0 | 100.8 | 6.3
| 0.29 | 2.8 | 20 | 40 | 10 | 10 | 2300 | 2680 | 5.9 | 2.1 | 24.3 | 24.8 | 104.3 | 6.7
| 0.29 | 2.7 | 50 | 40 | 10 | 10 | 2300 | 2680 | 5.9 | 2.1 | 24.3 | 24.8 | 96.8 | 6.8
| 0.29 | 2.5 | 100 | 40 | 10 | 10 | 2300 | 0 | 5.9 | 0 | 24.3 | 0 | 91.2 | 6.5
[57] | 0.65 | 4.6 | 0 | 0 | 20 | 30 | 0 | 2680 | 0 | 1.53 | 0 | 20 | 18 | 2.4
| 0.65 | 4.7 | 25 | 0 | 20 | 30 | 2380 | 2680 | 6.94 | 1.53 | 29 | 20 | 14.7 | 2.1
| 0.65 | 4.8 | 50 | 0 | 20 | 30 | 2380 | 2680 | 6.94 | 1.53 | 29 | 20 | 14.6 | 1.9
| 0.65 | 4.8 | 75 | 0 | 20 | 30 | 2380 | 2680 | 6.94 | 1.53 | 29 | 20 | 14.2 | 1.9
| 0.72 | 5.8 | 0 | 0 | 20 | 20 | 0 | 2680 | 0 | 1.53 | 0 | 20 | 30.8 | 2.3
| 0.72 | 5.9 | 20 | 0 | 20 | 20 | 2380 | 2680 | 6.94 | 1.53 | 29 | 20 | 26.8 | 2.7
| 0.72 | 6 | 40 | 0 | 20 | 20 | 2380 | 2680 | 6.94 | 1.53 | 29 | 20 | 26.6 | 2
| 0.45 | 1.9 | 0 | 0 | 16 | 20 | 0 | 2680 | 0 | 1.53 | 0 | 20 | 66.9 | 3.8
| 0.45 | 2.3 | 20 | 0 | 16 | 20 | 2380 | 2680 | 6.94 | 1.53 | 29 | 20 | 49.3 | 2.8
| 0.45 | 2.5 | 40 | 0 | 16 | 20 | 2380 | 2680 | 6.94 | 1.53 | 29 | 20 | 40.9 | 2.7
[58] | 0.6 | 3.5 | 0 | 0 | 16 | 20 | 0 | 2680 | 0 | 1.9 | 0 | 0 | 42 | 4.7
| 0.6 | 3.4 | 20 | 0 | 16 | 20 | 2380 | 2680 | 6.9 | 1.9 | 0 | 0 | 42.9 | 4.7
| 0.6 | 3.4 | 50 | 0 | 16 | 20 | 2380 | 2680 | 6.9 | 1.9 | 0 | 0 | 42.5 | 4.7
| 0.6 | 3.2 | 100 | 0 | 16 | 20 | 2380 | 0 | 6.9 | 0 | 0 | 0 | 40.9 | 4.8
| 0.5 | 2.7 | 0 | 0 | 16 | 20 | 0 | 2680 | 0 | 1.9 | 0 | 0 | 50.2 | 5.1
| 0.5 | 2.6 | 20 | 0 | 16 | 20 | 2380 | 2680 | 6.9 | 1.9 | 0 | 0 | 51.6 | 5.1
| 0.5 | 2.5 | 50 | 0 | 16 | 20 | 2380 | 2680 | 6.9 | 1.9 | 0 | 0 | 51.6 | 5.1
| 0.5 | 2.4 | 100 | 0 | 16 | 20 | 2380 | 0 | 6.9 | 0 | 0 | 0 | 50.3 | 5.3
[59] | 0.5 | 3.4 | 0 | 0 | 22 | 22 | 0 | 2670 | 0 | 0 | 0 | 0 | 46.7 | 0
| 0.5 | 3.4 | 50 | 0 | 12 | 22 | 2380 | 2670 | 0 | 0 | 0 | 0 | 46.9 | 0
| 0.5 | 3.4 | 50 | 0 | 22 | 22 | 2380 | 2670 | 0 | 0 | 0 | 0 | 46.4 | 0
| 0.5 | 3.4 | 100 | 0 | 22 | 22 | 2380 | 0 | 0 | 0 | 0 | 0 | 48.6 | 0
[60] | 0.52 | 2.2 | 0 | 0 | 19 | 10 | 0 | 2810 | 0 | 0.4 | 0 | 0 | 29.9 | 3.6
| 0.49 | 2.1 | 25 | 0 | 19 | 10 | 2500 | 2810 | 6.6 | 0.4 | 0 | 0 | 32.6 | 3.3
[61] | 0.5 | 3.5 | 50 | 0 | 8 | 20 | 2330 | 2750 | 3.8 | 0.8 | 41.4 | 24.3 | 33 | 0
| 0.5 | 3.2 | 50 | 0 | 8 | 20 | 2280 | 0 | 4.1 | 0 | 0 | 0 | 29.1 | 0
[62] | 0.68 | 3.8 | 0 | 0 | 20 | 20 | 0 | 2600 | 0 | 0.9 | 0 | 0 | 34.5 | 0
| 0.68 | 3.6 | 100 | 0 | 20 | 20 | 2450 | 0 | 3.1 | 0 | 0 | 0 | 35 | 0
| 0.68 | 3.4 | 100 | 0 | 20 | 20 | 2370 | 0 | 7.1 | 0 | 0 | 0 | 29.2 | 0
| 0.68 | 3.4 | 100 | 0 | 20 | 20 | 2360 | 0 | 7.8 | 0 | 0 | 0 | 27.7 | 0
| 0.51 | 3.3 | 0 | 0 | 20 | 20 | 0 | 2600 | 0 | 0.9 | 0 | 0 | 48.3 | 0
| 0.51 | 3.1 | 100 | 0 | 20 | 20 | 2450 | 0 | 3.1 | 0 | 0 | 0 | 47.6 | 0
| 0.51 | 3 | 100 | 0 | 20 | 20 | 2370 | 0 | 7.1 | 0 | 0 | 0 | 42 | 0
| 0.51 | 3 | 100 | 0 | 20 | 20 | 2360 | 0 | 7.8 | 0 | 0 | 0 | 42.9 | 0
| 0.44 | 2.5 | 0 | 0 | 20 | 20 | 0 | 2600 | 0 | 0.9 | 0 | 0 | 61.6 | 0
| 0.44 | 2.4 | 100 | 0 | 20 | 20 | 2450 | 0 | 3.1 | 0 | 0 | 0 | 60 | 0
| 0.44 | 2.3 | 100 | 0 | 20 | 20 | 2370 | 0 | 7.1 | 0 | 0 | 0 | 53.7 | 0
| 0.44 | 2.3 | 100 | 0 | 20 | 20 | 2360 | 0 | 7.8 | 0 | 0 | 0 | 53.2 | 0
| 0.34 | 2.2 | 0 | 0 | 20 | 20 | 0 | 2600 | 0 | 0.9 | 0 | 0 | 80.8 | 0
| 0.34 | 2.1 | 100 | 0 | 20 | 20 | 2450 | 0 | 3.1 | 0 | 0 | 0 | 78.2 | 0
| 0.34 | 2 | 100 | 0 | 20 | 20 | 2370 | 0 | 7.1 | 0 | 0 | 0 | 71.2 | 0
| 0.34 | 2 | 100 | 0 | 20 | 20 | 2360 | 0 | 7.8 | 0 | 0 | 0 | 65.4 | 0
[63] | 0.5 | 3.1 | 0 | 0 | 19 | 19 | 0 | 2730 | 0 | 0.3 | 0 | 0 | 36.5 | 0
| 0.5 | 3 | 30 | 0 | 19 | 19 | 2570 | 2730 | 2.7 | 0.3 | 0 | 0 | 33.6 | 0
| 0.5 | 3 | 60 | 0 | 19 | 19 | 2570 | 2730 | 2.7 | 0.3 | 0 | 0 | 30.4 | 0
| 0.5 | 2.8 | 100 | 0 | 19 | 19 | 2570 | 0 | 2.7 | 0 | 0 | 0 | 29.1 | 0
[64] | 0.65 | 3.1 | 0 | 0 | 20 | 19 | 0 | 2500 | 0 | 1.7 | 0 | 32 | 40.5 | 0
| 0.65 | 3.2 | 20 | 0 | 20 | 19 | 2300 | 2500 | 5.2 | 1.7 | 40.2 | 32 | 39.5 | 0
| 0.65 | 3.2 | 50 | 0 | 20 | 19 | 2300 | 2500 | 5.2 | 1.7 | 40.2 | 0 | 40.8 | 0
| 0.65 | 3.2 | 100 | 0 | 20 | 19 | 2300 | 0 | 5.2 | 0 | 40.2 | 32 | 43.7 | 0
| 0.65 | 3.1 | 0 | 0 | 20 | 19 | 0 | 2500 | 0 | 1.7 | 0 | 32 | 40.5 | 0
| 0.65 | 3.1 | 20 | 0 | 20 | 19 | 2300 | 2500 | 5.5 | 1.7 | 28.6 | 32 | 41 | 0
| 0.65 | 3.1 | 50 | 0 | 20 | 19 | 2300 | 2500 | 5.5 | 1.7 | 28.6 | 32 | 38.8 | 0
| 0.65 | 3.2 | 100 | 0 | 20 | 19 | 2300 | 0 | 5.5 | 0 | 28.6 | 0 | 39.9 | 0
[65] | 0.42 | 2.7 | 0 | 0 | 25 | 25 | 0 | 2570 | 0 | 1.1 | 0 | 0 | 38.6 | 10.2
| 0.4 | 2.7 | 16 | 0 | 25 | 25 | 2200 | 2570 | 5.4 | 1.1 | 0 | 0 | 32.7 | 9.7
| 0.39 | 2.2 | 37 | 0 | 25 | 25 | 2200 | 2570 | 5.4 | 1.1 | 0 | 0 | 31.7 | 9
| 0.36 | 2.7 | 52 | 0 | 25 | 20 | 2200 | 2570 | 5.4 | 1.1 | 0 | 0 | 29 | 8.9
[66] | 0.86 | 4.6 | 0 | 0 | 22 | 20 | 0 | 2537 | 0 | 1.3 | 0 | 0 | 23.9 | 0
| 0.65 | 3.4 | 0 | 0 | 22 | 20 | 0 | 2537 | 0 | 1.3 | 0 | 0 | 38.7 | 0
| 0.41 | 2.9 | 0 | 0 | 22 | 20 | 0 | 2537 | 0 | 1.3 | 0 | 0 | 71.1 | 0
| 0.87 | 4.6 | 100 | 0 | 22 | 20 | 2451 | 0 | 7.8 | 0 | 0 | 0 | 19.7 | 0
| 0.66 | 3.4 | 100 | 0 | 22 | 20 | 2387 | 0 | 6.9 | 0 | 0 | 0 | 35.7 | 0
| 0.42 | 2.8 | 100 | 0 | 22 | 20 | 2362 | 0 | 4.2 | 0 | 0 | 0 | 66.8 | 0
| 0.86 | 4.6 | 100 | 0 | 22 | 20 | 2456 | 0 | 7.5 | 0 | 0 | 0 | 21.8 | 0
| 0.65 | 3.5 | 100 | 0 | 22 | 20 | 2455 | 0 | 6.4 | 0 | 0 | 0 | 36.1 | 0
| 0.42 | 2.9 | 100 | 0 | 22 | 20 | 2496 | 0 | 4.2 | 0 | 0 | 0 | 68.5 | 0
| 0.81 | 4.9 | 0 | 0 | 22 | 20 | 0 | 2665 | 0 | 1 | 0 | 0 | 27.5 | 0
| 0.63 | 3.6 | 0 | 0 | 22 | 20 | 0 | 2665 | 0 | 1 | 0 | 0 | 42.4 | 0
| 0.4 | 3 | 0 | 0 | 22 | 20 | 0 | 2665 | 0 | 1 | 0 | 0 | 72.3 | 0
| 0.84 | 4.5 | 100 | 0 | 22 | 20 | 2401 | 0 | 7.6 | 0 | 0 | 0 | 21 | 0
| 0.63 | 3.5 | 100 | 0 | 22 | 20 | 2484 | 0 | 5.4 | 0 | 0 | 0 | 41.1 | 0
| 0.4 | 2.8 | 100 | 0 | 22 | 20 | 2363 | 0 | 3.6 | 0 | 0 | 0 | 70.2 | 0
| 0.82 | 4.7 | 100 | 0 | 22 | 20 | 2447 | 0 | 6.9 | 0 | 0 | 0 | 23.6 | 0
| 0.64 | 3.4 | 100 | 0 | 22 | 22 | 2458 | 0 | 5.8 | 0 | 0 | 0 | 39.7 | 0
| 0.42 | 2.9 | 100 | 0 | 22 | 22 | 2464 | 0 | 3.9 | 0 | 0 | 0 | 66.5 | 0
[67] | 0.64 | 3 | 0 | 0 | 19 | 20 | 0 | 2634 | 0 | 1.3 | 0 | 0 | 33 | 0
| 0.77 | 3.1 | 100 | 0 | 19 | 20 | 2268 | 0 | 4.9 | 0 | 0 | 0 | 27.5 | 0
| 0.7 | 3.4 | 100 | 0 | 19 | 20 | 1946 | 0 | 11.9 | 0 | 0 | 0 | 29.9 | 0
[68] | 0.6 | 3.6 | 0 | 0 | 19 | 19 | 0 | 2730 | 0 | 0.5 | 0 | 23 | 47.8 | 0
| 0.59 | 3.3 | 20 | 0 | 19 | 19 | 2320 | 2730 | 5.3 | 0.5 | 37 | 23 | 49.3 | 0
| 0.57 | 3.3 | 50 | 0 | 19 | 19 | 2320 | 2730 | 5.3 | 0.5 | 37 | 23 | 47.5 | 0
| 0.54 | 3 | 100 | 0 | 19 | 19 | 2320 | 0 | 5.3 | 0 | 37 | 0 | 53.7 | 0
| 0.46 | 2.6 | 0 | 0 | 19 | 19 | 0 | 2730 | 0 | 0.5 | 0 | 23 | 62 | 0
| 0.45 | 2.5 | 20 | 0 | 19 | 19 | 2320 | 2730 | 5.3 | 0.5 | 37 | 23 | 64.8 | 0
| 0.44 | 2.5 | 50 | 0 | 19 | 19 | 2320 | 2730 | 5.3 | 0.5 | 37 | 23 | 63.5 | 0
| 0.42 | 2.3 | 100 | 0 | 19 | 19 | 2320 | 0 | 5.3 | 0 | 37 | 0 | 65.1 | 0
| 0.67 | 3.6 | 0 | 0 | 19 | 19 | 0 | 2730 | 0 | 0.5 | 0 | 23 | 62 | 0
| 0.68 | 3.4 | 20 | 0 | 19 | 19 | 2320 | 2730 | 5.3 | 0.5 | 37 | 23 | 64.8 | 0
| 0.67 | 3 | 50 | 0 | 19 | 19 | 2320 | 2730 | 5.3 | 0.5 | 37 | 23 | 63.5 | 0
| 0.7 | 2.3 | 100 | 0 | 19 | 19 | 2320 | 0 | 5.3 | 0 | 37 | 0 | 65.1 | 0
| 0.53 | 2.7 | 0 | 0 | 19 | 19 | 0 | 2730 | 0 | 0.5 | 0 | 23 | 57.3 | 0
| 0.53 | 2.5 | 20 | 0 | 19 | 19 | 2320 | 2730 | 5.3 | 0.5 | 37 | 23 | 54.9 | 0
| 0.53 | 2.2 | 50 | 0 | 19 | 19 | 2320 | 2730 | 5.3 | 0.5 | 37 | 23 | 51.5 | 0
| 0.52 | 1.8 | 100 | 0 | 19 | 19 | 2320 | 0 | 5.3 | 0 | 37 | 0 | 50.3 | 0
| 0.51 | 3.1 | 0 | 0 | 19 | 19 | 0 | 2730 | 0 | 0.5 | 0 | 23 | 60.1 | 0
| 0.52 | 3.2 | 20 | 0 | 19 | 19 | 2320 | 2730 | 5.3 | 0.5 | 37 | 23 | 56.5 | 0
| 0.54 | 3 | 50 | 0 | 19 | 19 | 2320 | 2730 | 5.3 | 0.5 | 37 | 23 | 48.9 | 0
| 0.58 | 2.8 | 100 | 0 | 19 | 19 | 2320 | 0 | 5.3 | 0 | 37 | 0 | 43.1 | 0
| 0.42 | 2.7 | 0 | 0 | 19 | 19 | 0 | 2730 | 0 | 0.5 | 0 | 23 | 72.9 | 0
| 0.42 | 2.9 | 20 | 0 | 19 | 19 | 2320 | 2730 | 5.3 | 0.5 | 37 | 23 | 67.4 | 0
| 0.44 | 2.7 | 50 | 0 | 19 | 19 | 2320 | 2730 | 5.3 | 0.5 | 37 | 23 | 61.2 | 0
| 0.49 | 2.5 | 100 | 0 | 19 | 19 | 2320 | 0 | 5.3 | 0 | 37 | 0 | 53.7 | 0