## Sheet1
Ref | Water kg/m^3 | Cement kg/m^3 | Sand | NCA | RCA | SP | Dia Max | Density RCA | W RCA | UCS
[1] | 165 | 370 | 650 | 850.5 | 364.5 | 2.22 | 20 | 2400 | 4.9 | 50.6
| 165 | 370 | 650 | 607.5 | 607.5 | 2.22 | 20 | 2400 | 4.9 | 50.8
| 165 | 370 | 650 | 0 | 1215 | 2.22 | 20 | 2400 | 4.9 | 50.2
| 165 | 460 | 575 | 850.5 | 364.5 | 2.22 | 20 | 2400 | 4.9 | 60.8
| 165 | 460 | 575 | 607.5 | 607.5 | 2.22 | 20 | 2400 | 4.9 | 61.2
| 165 | 460 | 575 | 0 | 1215 | 2.22 | 20 | 2400 | 4.9 | 60.2
| 165 | 560 | 495 | 850.5 | 364.5 | 2.59 | 20 | 2400 | 4.9 | 70.2
| 165 | 560 | 495 | 607.5 | 607.5 | 2.59 | 20 | 2400 | 4.9 | 70.8
| 165 | 560 | 495 | 0 | 1215 | 2.59 | 20 | 2400 | 4.9 | 70
[2] | 207.6 | 400 | 662 | 863 | 153 | 0 | 20 | 2410 | 5.8 | 38.1
| 207.6 | 400 | 662 | 697 | 298 | 0 | 20 | 2410 | 5.8 | 37
| 207.6 | 400 | 662 | 383 | 573 | 0 | 20 | 2410 | 5.8 | 35.8
| 207.6 | 400 | 662 | 0 | 903 | 0 | 20 | 2410 | 5.8 | 34.5
[3] | 217 | 353 | 660 | 861 | 209 | 0 | 20 | 2330 | 6.3 | 44.9
| 229 | 353 | 647 | 527 | 513 | 0 | 20 | 2330 | 6.3 | 44.7
| 241 | 353 | 625 | 0 | 993 | 0 | 20 | 2330 | 6.3 | 46.8
| 230 | 353 | 661 | 853 | 202 | 0 | 20 | 2330 | 6.3 | 43.2
| 247 | 353 | 647 | 524 | 496 | 0 | 20 | 2330 | 6.3 | 39.7
| 271 | 353 | 625 | 0 | 959 | 0 | 20 | 2330 | 6.3 | 43.3
| 206 | 353 | 661 | 864 | 216 | 0 | 20 | 2330 | 6.3 | 43
| 207 | 353 | 649 | 531 | 531 | 0 | 20 | 2330 | 6.3 | 38.1
[4] | 165 | 300 | 765 | 905 | 267 | 4.98 | 25 | 2430 | 4.4 | 42
| 165 | 318 | 739 | 608 | 537 | 6.042 | 25 | 2430 | 4.4 | 41
| 162 | 325 | 683 | 0 | 1123 | 6.175 | 25 | 2430 | 4.4 | 40
[5] | 160.6 | 380 | 598 | 1182 | 52 | 4.9 | 20 | 2165 | 6.8 | 62.2
| 165.4 | 380 | 529 | 1175 | 103 | 4.9 | 20 | 2165 | 6.8 | 58.4
| 170.2 | 380 | 460 | 1168 | 154 | 4.9 | 20 | 2165 | 6.8 | 61.3
| 175.6 | 380 | 327 | 1162 | 254 | 4.9 | 20 | 2165 | 6.8 | 60.8
| 180.9 | 380 | 0 | 1162 | 509 | 4.9 | 20 | 2165 | 6.8 | 61
[6] | 225 | 410 | 642 | 840 | 204 | 0 | 20 | 2570 | 3.5 | 45.3
| 225 | 410 | 642 | 524 | 506 | 0 | 20 | 2570 | 3.5 | 42.5
| 225 | 410 | 642 | 210 | 814 | 0 | 20 | 2570 | 3.5 | 39.2
| 225 | 410 | 642 | 0 | 1017 | 0 | 20 | 2570 | 3.5 | 37.1
[7] | 180 | 400 | 708 | 886 | 215 | 0 | 20 | 2570 | 3.5 | 62.4
| 180 | 400 | 708 | 554 | 538 | 0 | 20 | 2570 | 3.5 | 55.8
| 180 | 400 | 708 | 0 | 1075 | 0 | 20 | 2570 | 3.5 | 42
| 225 | 410 | 642 | 840 | 204 | 0 | 20 | 2570 | 3.5 | 45.3
| 225 | 410 | 642 | 524 | 506 | 0 | 20 | 2570 | 3.5 | 42.5
| 225 | 410 | 642 | 0 | 1017 | 0 | 20 | 2570 | 3.5 | 38.1
[8] | 234 | 360 | 705 | 0 | 1100 | 0 | 19 | 2390 | 4.4 | 22.1
| 190 | 380 | 705 | 0 | 1100 | 0 | 19 | 2390 | 4.4 | 25.1
| 192 | 400 | 705 | 0 | 1100 | 0 | 19 | 2390 | 4.4 | 27.2
| 181 | 420 | 705 | 0 | 1100 | 0 | 19 | 2390 | 4.4 | 28.7
| 184 | 460 | 705 | 0 | 1100 | 0 | 19 | 2390 | 4.4 | 29.5
[9] | 178 | 264 | 835 | 0 | 1030 | 0 | 30 | 2520 | 3.8 | 18
| 174 | 262 | 830 | 0 | 1020 | 0 | 30 | 2510 | 3.9 | 15.4
| 148 | 427 | 760 | 0 | 1000 | 4.2 | 30 | 2520 | 3.8 | 36.4
| 153 | 423 | 755 | 0 | 990 | 4.1 | 30 | 2510 | 3.9 | 35.7
| 152 | 443 | 855 | 0 | 885 | 3.9 | 30 | 2520 | 3.8 | 44.4
| 225 | 410 | 642 | 840 | 204 | 0 | 20 | 2580 | 3.5 | 45.3
[10] | 225 | 410 | 642 | 524 | 506 | 0 | 20 | 2580 | 3.5 | 42.5
| 225 | 410 | 642 | 0 | 1017 | 0 | 20 | 2580 | 3.5 | 38.1
| 205 | 410 | 662 | 865 | 210 | 0 | 20 | 2580 | 3.5 | 51.7
| 205 | 410 | 662 | 541 | 525 | 0 | 20 | 2580 | 3.5 | 47.1
| 205 | 410 | 662 | 0 | 1049 | 0 | 20 | 2580 | 3.5 | 43.4
| 180 | 400 | 708 | 886 | 215 | 5.6 | 20 | 2580 | 3.5 | 62.4
| 180 | 400 | 708 | 554 | 538 | 5.6 | 20 | 2580 | 3.5 | 56.8
| 180 | 400 | 708 | 0 | 1075 | 5.6 | 20 | 2580 | 3.5 | 52.1
| 160 | 400 | 729 | 912 | 221 | 7.8 | 20 | 2580 | 3.5 | 69.6
| 160 | 400 | 729 | 570 | 554 | 7.8 | 20 | 2580 | 3.5 | 65.3
| 160 | 400 | 729 | 0 | 1107 | 7.8 | 20 | 2580 | 3.5 | 58.5
[11] | 175 | 350 | 730 | 711 | 297 | 1.68 | 25 | 2530 | 1.9 | 36.7
| 175 | 350 | 730 | 508 | 494 | 1.68 | 25 | 2530 | 1.9 | 38
| 175 | 350 | 730 | 0 | 989 | 1.68 | 25 | 2530 | 1.9 | 36
| 175 | 350 | 730 | 508 | 469 | 1.68 | 25 | 2400 | 6.2 | 30.4
| 175 | 350 | 730 | 0 | 938 | 1.68 | 25 | 2400 | 6.2 | 29.5
[12] | 190 | 380 | 744.45 | 756.97 | 189.24 | 2.66 | 20 | 2338 | 5.2 | 47.4
| 190 | 380 | 709.54 | 471.13 | 471.12 | 2.66 | 20 | 2338 | 5.2 | 47.3
| 190 | 380 | 714.56 | 0 | 874.04 | 5.32 | 20 | 2338 | 5.2 | 54.8
| 140 | 350 | 732 | 519 | 556 | 4.2 | 12 | 2420 | 6.8 | 43.3
[13] | 153 | 340 | 723 | 512 | 549 | 3.4 | 12 | 2400 | 6.8 | 39.6
| 165 | 330 | 715 | 507 | 543 | 2.64 | 12 | 2400 | 6.8 | 38.1
| 176 | 320 | 708 | 502 | 537 | 1.92 | 12 | 2400 | 6.8 | 34.5
| 186 | 310 | 702 | 497 | 533 | 1.24 | 12 | 2400 | 6.8 | 31.6
| 140 | 350 | 732 | 553 | 523 | 4.2 | 22 | 2420 | 8.8 | 46.1
| 153 | 340 | 723 | 547 | 517 | 3.4 | 22 | 2420 | 8.8 | 45.8
| 165 | 330 | 715 | 541 | 511 | 2.64 | 22 | 2420 | 8.8 | 39.9
| 176 | 320 | 708 | 535 | 506 | 1.92 | 22 | 2420 | 8.8 | 36.3
| 186 | 310 | 702 | 531 | 501 | 1.24 | 22 | 2420 | 8.8 | 34.7
[14] | 200 | 270 | 750 | 675 | 200 | 1.08 | 19 | 2440 | 5.8 | 18.5
| 210 | 270 | 750 | 450 | 400 | 1.35 | 19 | 2440 | 5.8 | 18
| 220 | 270 | 750 | 225 | 600 | 1.62 | 19 | 2440 | 5.8 | 16.5
| 165 | 370 | 865 | 760 | 230 | 1.48 | 19 | 2440 | 5.8 | 33
| 165 | 370 | 865 | 505 | 455 | 1.85 | 19 | 2440 | 5.8 | 34.5
| 165 | 370 | 865 | 250 | 680 | 2.59 | 19 | 2440 | 5.8 | 34
[15] | 178.5 | 275 | 938.05 | 723.07 | 180.77 | 1.925 | 16 | 2400 | 5 | 31.7
| 178.5 | 275 | 962.73 | 423.77 | 423.77 | 1.925 | 16 | 2400 | 5 | 32.4
| 178.5 | 275 | 1005.18 | 0 | 756.46 | 1.925 | 16 | 2400 | 5 | 30.1
| 190 | 380 | 794.31 | 750.04 | 187.57 | 2.66 | 16 | 2400 | 5 | 43.7
| 190 | 380 | 811.37 | 443.71 | 443.71 | 2.66 | 16 | 2400 | 5 | 37.5
| 190 | 380 | 838.29 | 0 | 807.97 | 2.66 | 16 | 2400 | 5 | 40.5
[15] | 151 | 335 | 630 | 414 | 720 | 1.266 | 19 | 2420 | 5.4 | 41.4
| 156 | 349 | 888 | 0 | 792 | 1.67616 | 19 | 2420 | 5.4 | 43.9
| 161 | 358 | 645 | 281 | 813 | 1.3584 | 19 | 2500 | 3.3 | 44.8
| 156 | 349 | 857 | 0 | 867 | 1.2564 | 19 | 2500 | 3.3 | 45.9
[13] | 153 | 340 | 723 | 512 | 549 | 3.4 | 12 | 2400 | 6.8 | 39.6
| 165 | 330 | 715 | 507 | 543 | 2.64 | 12 | 2400 | 6.8 | 38.1
| 176 | 320 | 708 | 502 | 537 | 1.92 | 12 | 2400 | 6.8 | 34.5
| 186 | 310 | 702 | 497 | 533 | 1.24 | 12 | 2400 | 6.8 | 31.6
| 140 | 350 | 732 | 553 | 523 | 4.2 | 22 | 2420 | 8.8 | 46.1
| 153 | 340 | 723 | 547 | 517 | 3.4 | 22 | 2420 | 8.8 | 45.8
| 165 | 330 | 715 | 541 | 511 | 2.64 | 22 | 2420 | 8.8 | 39.9
| 176 | 320 | 708 | 535 | 506 | 1.92 | 22 | 2420 | 8.8 | 36.3
| 186 | 310 | 702 | 531 | 501 | 1.24 | 22 | 2420 | 8.8 | 34.7
[14] | 200 | 270 | 750 | 675 | 200 | 1.08 | 19 | 2440 | 5.8 | 18.5
| 210 | 270 | 750 | 450 | 400 | 1.35 | 19 | 2440 | 5.8 | 18
| 220 | 270 | 750 | 225 | 600 | 1.62 | 19 | 2440 | 5.8 | 16.5
| 165 | 370 | 865 | 760 | 230 | 1.48 | 19 | 2440 | 5.8 | 33
| 165 | 370 | 865 | 505 | 455 | 1.85 | 19 | 2440 | 5.8 | 34.5
| 165 | 370 | 865 | 250 | 680 | 2.59 | 19 | 2440 | 5.8 | 34
[15] | 178.5 | 275 | 938.05 | 723.07 | 180.77 | 1.925 | 16 | 2400 | 5 | 31.7
| 178.5 | 275 | 962.73 | 423.77 | 423.77 | 1.925 | 16 | 2400 | 5 | 32.4
| 178.5 | 275 | 1005.18 | 0 | 756.46 | 1.925 | 16 | 2400 | 5 | 30.1
| 190 | 380 | 794.31 | 750.04 | 187.57 | 2.66 | 16 | 2400 | 5 | 43.7
| 190 | 380 | 811.37 | 443.71 | 443.71 | 2.66 | 16 | 2400 | 5 | 37.5
| 190 | 380 | 838.29 | 0 | 807.97 | 2.66 | 16 | 2400 | 5 | 40.5
[15] | 151 | 335 | 630 | 414 | 720 | 1.266 | 19 | 2420 | 5.4 | 41.4
| 156 | 349 | 888 | 0 | 792 | 1.67616 | 19 | 2420 | 5.4 | 43.9
| 161 | 358 | 645 | 281 | 813 | 1.3584 | 19 | 2500 | 3.3 | 44.8
| 156 | 349 | 857 | 0 | 867 | 1.2564 | 19 | 2500 | 3.3 | 45.9
| 180 | 405 | 508 | 624 | 624 | 0 | 20 | 2340 | 5.3 | 31
| 180 | 426 | 494 | 0 | 1241 | 0 | 20 | 2340 | 5.3 | 34
| 193 | 350 | 661 | 1061 | 57 | 0 | 12 | 2010 | 10.9 | 40
[20] | 194 | 350 | 515 | 1061 | 170 | 0 | 12 | 2010 | 10.9 | 38.6
| 196 | 350 | 368 | 1061 | 283 | 0 | 12 | 2010 | 10.9 | 37.6
| 199 | 158 | 0 | 1061 | 566 | 0 | 12 | 2010 | 10.9 | 38.6
| 158 | 350 | 693 | 1111 | 59 | 3.5 | 12 | 2010 | 10.9 | 53.7
| 163 | 350 | 536 | 1105 | 177 | 3.5 | 12 | 2010 | 10.9 | 51
| 168 | 350 | 381 | 1100 | 294 | 3.5 | 12 | 2010 | 10.9 | 47.8
| 178 | 350 | 0 | 1089 | 582 | 3.5 | 12 | 2010 | 10.9 | 45.1
| 137 | 350 | 713 | 1143 | 61 | 3.5 | 12 | 2010 | 10.9 | 64.6
| 139 | 350 | 555 | 1143 | 183 | 3.5 | 12 | 2010 | 10.9 | 65.4
| 143 | 350 | 395 | 1138 | 304 | 3.5 | 12 | 2010 | 10.9 | 63.2
| 150 | 350 | 0 | 1132 | 605 | 3.5 | 12 | 2010 | 10.9 | 63
[21] | 180 | 281 | 802 | 0 | 970 | 0 | 10 | 2360 | 4.7 | 38.6
| 170 | 293 | 648 | 0 | 919 | 0 | 10 | 2280 | 6.2 | 38.1
| 165 | 337 | 841 | 0 | 879 | 0 | 10 | 2220 | 7.8 | 39.3
| 190 | 463 | 621 | 0 | 970 | 0 | 10 | 2360 | 4.7 | 60.1
| 190 | 500 | 621 | 0 | 919 | 3.24 | 10 | 2280 | 6.2 | 60.2
| 180 | 600 | 567 | 0 | 879 | 5.04 | 10 | 2220 | 7.8 | 62.8
| 220 | 537 | 693 | 782 | 138 | 0 | 20 | 2330 | 4.4 | 50.8
[22] | 220 | 537 | 693 | 644 | 276 | 0 | 20 | 2330 | 4.4 | 44.9
| 220 | 537 | 693 | 506 | 414 | 0 | 20 | 2330 | 4.4 | 44.6
| 220 | 537 | 693 | 368 | 552 | 0 | 20 | 2330 | 4.4 | 42.4
| 220 | 537 | 693 | 782 | 138 | 0 | 20 | 2370 | 4 | 54
| 220 | 537 | 693 | 644 | 276 | 0 | 20 | 2370 | 4 | 56
| 220 | 537 | 693 | 506 | 414 | 0 | 20 | 2370 | 4 | 54.4
| 220 | 537 | 693 | 368 | 552 | 0 | 20 | 2370 | 4 | 40.6
| 220 | 537 | 693 | 782 | 138 | 0 | 20 | 2390 | 3.6 | 55.2
| 220 | 537 | 693 | 644 | 276 | 0 | 20 | 2390 | 3.6 | 53.5
| 220 | 537 | 693 | 506 | 414 | 0 | 20 | 2390 | 3.6 | 56.9
| 220 | 537 | 693 | 368 | 552 | 0 | 20 | 2390 | 3.6 | 54.7
| 220 | 537 | 693 | 782 | 138 | 0 | 20 | 2320 | 4.6 | 50.5
| 220 | 537 | 693 | 644 | 276 | 0 | 20 | 2320 | 4.6 | 48.9
| 220 | 537 | 693 | 506 | 414 | 0 | 20 | 2320 | 4.6 | 45.8
| 220 | 537 | 693 | 368 | 552 | 0 | 20 | 2320 | 4.6 | 40
| 220 | 537 | 693 | 782 | 138 | 0 | 20 | 2390 | 3.7 | 54.4
| 220 | 537 | 693 | 644 | 276 | 0 | 20 | 2390 | 3.7 | 50.2
| 220 | 537 | 693 | 506 | 414 | 0 | 20 | 2390 | 3.7 | 49.5
| 220 | 537 | 693 | 368 | 552 | 0 | 20 | 2390 | 3.7 | 40.4
| 220 | 537 | 693 | 782 | 138 | 0 | 20 | 2390 | 3.5 | 45
| 220 | 537 | 693 | 644 | 276 | 0 | 20 | 2390 | 3.5 | 46.9
| 220 | 537 | 693 | 506 | 414 | 0 | 20 | 2390 | 3.5 | 51.4
| 220 | 537 | 693 | 368 | 552 | 0 | 20 | 2390 | 3.5 | 53.2
| 220 | 537 | 693 | 782 | 138 | 0 | 20 | 2380 | 3.8 | 55.3
| 220 | 537 | 693 | 644 | 276 | 0 | 20 | 2380 | 3.8 | 55.9
| 220 | 537 | 693 | 506 | 414 | 0 | 20 | 2380 | 3.8 | 52.6
| 220 | 537 | 693 | 368 | 552 | 0 | 20 | 2380 | 3.8 | 48
| 220 | 537 | 693 | 782 | 138 | 0 | 20 | 2380 | 3.8 | 49.1
| 220 | 537 | 693 | 644 | 276 | 0 | 20 | 2380 | 3.8 | 49.9
| 220 | 537 | 693 | 506 | 414 | 0 | 20 | 2380 | 3.8 | 50.3
| 220 | 537 | 693 | 368 | 552 | 0 | 20 | 2380 | 3.8 | 47.5
| 220 | 537 | 693 | 782 | 138 | 0 | 20 | 2400 | 3.5 | 43.2
| 220 | 537 | 693 | 644 | 276 | 0 | 20 | 2400 | 3.5 | 53.7
| 220 | 537 | 693 | 506 | 414 | 0 | 20 | 2400 | 3.5 | 50
| 220 | 537 | 693 | 368 | 552 | 0 | 20 | 2400 | 3.5 | 43.3
| 220 | 537 | 693 | 782 | 138 | 0 | 20 | 2370 | 4 | 52.9
| 220 | 537 | 693 | 644 | 276 | 0 | 20 | 2370 | 4 | 49.9
| 220 | 537 | 693 | 506 | 414 | 0 | 20 | 2370 | 4 | 53.7
| 220 | 537 | 693 | 368 | 552 | 0 | 20 | 2370 | 4 | 46
[23] | 206 | 413 | 606 | 0 | 987 | 0 | 25 | 2452 | 4.1 | 51
| 206 | 413 | 606 | 0 | 987 | 0 | 25 | 2452 | 4.1 | 49
| 206 | 413 | 606 | 0 | 987 | 0 | 25 | 2452 | 4.1 | 48
| 206 | 413 | 606 | 537 | 494 | 0 | 25 | 2452 | 4.1 | 51
| 206 | 413 | 606 | 537 | 494 | 0 | 25 | 2452 | 4.1 | 51
| 206 | 413 | 606 | 537 | 494 | 0 | 25 | 2452 | 4.1 | 51
| 206 | 413 | 606 | 805 | 245 | 0 | 25 | 2452 | 4.1 | 52
| 206 | 413 | 606 | 805 | 245 | 0 | 25 | 2452 | 4.1 | 50
| 206 | 413 | 606 | 805 | 245 | 0 | 25 | 2452 | 4.1 | 49
[24] | 145.6 | 520 | 577.2 | 0 | 1040 | 0 | 25 | 2260 | 7.5 | 38.3
| 145.6 | 520 | 577.2 | 0 | 1040 | 0 | 25 | 2260 | 7.5 | 32.9
| 119.6 | 520 | 577.2 | 0 | 1040 | 0 | 25 | 2260 | 7.5 | 33.2
| 146.2 | 430 | 653.6 | 0 | 1032 | 0 | 25 | 2260 | 7.5 | 31.3
| 146.2 | 430 | 653.6 | 0 | 1032 | 0 | 25 | 2260 | 7.5 | 28.4
| 120.4 | 430 | 653.6 | 0 | 1032 | 0 | 25 | 2260 | 7.5 | 28
| 145.77 | 339 | 728.85 | 0 | 1050.9 | 0 | 25 | 2260 | 7.5 | 26.5
| 145.77 | 339 | 728.85 | 0 | 1050.9 | 0 | 25 | 2260 | 7.5 | 23.3
| 118.65 | 339 | 728.85 | 0 | 1050.9 | 0 | 25 | 2260 | 7.5 | 21.6
| 144.06 | 294 | 767.34 | 0 | 1029 | 0 | 25 | 2260 | 7.5 | 21.6
| 144.06 | 294 | 767.34 | 0 | 1029 | 0 | 25 | 2260 | 7.5 | 18
| 117.6 | 294 | 767.34 | 0 | 1029 | 0 | 25 | 2260 | 7.5 | 18.8
| 146.91 | 249 | 804.27 | 0 | 1045.8 | 0 | 25 | 2260 | 7.5 | 16.1
| 146.91 | 249 | 804.27 | 0 | 1045.8 | 0 | 25 | 2260 | 7.5 | 13.4
| 119.52 | 249 | 804.27 | 0 | 1045.8 | 0 | 25 | 2260 | 7.5 | 13.9
| 179 | 275 | 878 | 735 | 184 | 0 | 20 | 2320 | 5.3 | 41
[25] | 179 | 275 | 849 | 455 | 455 | 0 | 20 | 2320 | 5.3 | 44
| 179 | 275 | 868 | 0 | 830 | 0 | 20 | 2320 | 5.3 | 45
| 190 | 380 | 744 | 757 | 189 | 0 | 20 | 2320 | 5.3 | 50.5
| 190 | 380 | 710 | 471 | 471 | 0 | 20 | 2320 | 5.3 | 45
| 190 | 380 | 715 | 0 | 874 | 0 | 20 | 2320 | 5.3 | 56
| 179 | 275 | 961 | 740 | 185 | 0 | 20 | 2320 | 5.3 | 33.5
| 179 | 275 | 978 | 408 | 408 | 0 | 20 | 2320 | 5.3 | 32
| 179 | 275 | 1010 | 0 | 640 | 0 | 20 | 2320 | 5.3 | 32
| 190 | 380 | 813 | 767 | 192 | 0 | 20 | 2320 | 5.3 | 44
| 190 | 380 | 822 | 426 | 427 | 0 | 20 | 2320 | 5.3 | 41
| 190 | 380 | 836 | 0 | 683 | 0 | 20 | 2320 | 5.3 | 41.5
| 179 | 325 | 799 | 839 | 210 | 0 | 20 | 2320 | 5.3 | 44
| 179 | 325 | 831 | 490 | 490 | 0 | 20 | 2320 | 5.3 | 41
| 179 | 325 | 825 | 0 | 923 | 0 | 20 | 2320 | 5.3 | 33.5
| 173 | 385 | 698 | 892 | 223 | 0 | 20 | 2320 | 5.3 | 53.5
| 173 | 385 | 742 | 515 | 515 | 0 | 20 | 2320 | 5.3 | 54
| 173 | 385 | 746 | 0 | 963 | 0 | 20 | 2320 | 5.3 | 40
| 159.6 | 380 | 862.4 | 489.3 | 489.3 | 5.7 | 20 | 2330 | 6.1 | 41.6
| 193.8 | 380 | 934.1 | 0 | 867.7 | 6.46 | 20 | 2330 | 6.1 | 31.4
[26] | 197.6 | 380 | 862.4 | 489.3 | 489.3 | 5.7 | 20 | 2330 | 6.1 | 35.5
| 231.8 | 380 | 934.1 | 0 | 867.7 | 6.46 | 20 | 2330 | 6.1 | 26
| 167.2 | 380 | 862.4 | 489.3 | 489.3 | 5.7 | 20 | 2320 | 5.8 | 44.6
| 193.8 | 380 | 934.1 | 0 | 867.7 | 6.46 | 20 | 2320 | 5.8 | 36.7
| 235.6 | 380 | 934.1 | 0 | 867.7 | 6.46 | 20 | 2320 | 5.8 | 29.5
| 155.8 | 380 | 818.5 | 840.9 | 210.2 | 4.56 | 20 | 2360 | 3.9 | 46.1
| 159.6 | 380 | 862.4 | 489.3 | 489.3 | 5.7 | 20 | 2360 | 3.9 | 45.1
| 171 | 380 | 934.1 | 0 | 867.7 | 6.46 | 20 | 2360 | 3.9 | 42.9
| 190 | 380 | 818.5 | 840.9 | 210.2 | 4.56 | 20 | 2360 | 3.9 | 39.3
| 197.6 | 380 | 862.4 | 489.3 | 489.3 | 5.7 | 20 | 2360 | 3.9 | 39.5
| 205.2 | 380 | 934.1 | 0 | 867.7 | 6.46 | 20 | 2360 | 3.9 | 37.7
| 159.6 | 380 | 818.5 | 840.9 | 210.2 | 4.56 | 20 | 2350 | 4.5 | 48.1
| 163.4 | 380 | 862.4 | 489.3 | 489.3 | 5.7 | 20 | 2350 | 4.5 | 41
| 152 | 380 | 934.1 | 0 | 867.7 | 6.46 | 20 | 2350 | 4.5 | 38.7
| 193.8 | 380 | 818.5 | 840.9 | 210.2 | 4.56 | 20 | 2350 | 4.5 | 42.7
| 197.6 | 380 | 862.4 | 489.3 | 489.3 | 5.7 | 20 | 2350 | 4.5 | 35.4
| 190 | 380 | 934.1 | 0 | 867.7 | 6.46 | 20 | 2350 | 4.5 | 31.4
| 159.6 | 380 | 818.5 | 840.9 | 210.2 | 4.56 | 20 | 2350 | 4.7 | 48.5
| 159.6 | 380 | 862.4 | 489.3 | 489.3 | 5.7 | 20 | 2350 | 4.7 | 45.4
| 163.4 | 380 | 934.1 | 0 | 867.7 | 6.46 | 20 | 2350 | 4.7 | 37
| 197.6 | 380 | 818.5 | 840.9 | 210.2 | 4.56 | 20 | 2350 | 4.7 | 41.3
| 197.6 | 380 | 862.4 | 489.3 | 489.3 | 5.7 | 20 | 2350 | 4.7 | 36.8
| 212.8 | 380 | 934.1 | 0 | 867.7 | 6.46 | 20 | 2350 | 4.7 | 31.2
[27] | 159.8 | 340 | 556 | 1020 | 238 | 0 | 20 | 2336 | 3.6 | 50
| 159.8 | 340 | 556 | 638 | 596 | 0 | 20 | 2315 | 3.6 | 45.3
| 159.8 | 340 | 556 | 319 | 894 | 0 | 20 | 2295 | 3.6 | 44
[28] | 185.4 | 309 | 864 | 848 | 211 | 1.0197 | 16 | 2380 | 6.9 | 42.9
| 191.7 | 320 | 817.5 | 538 | 538 | 1.056 | 16 | 2380 | 6.9 | 42.5
| 201.6 | 336 | 785 | 0 | 1060 | 1.1088 | 16 | 2380 | 6.9 | 40.9
| 192.5 | 386 | 829 | 808 | 202 | 2.0458 | 16 | 2380 | 6.9 | 51.6
| 200 | 399 | 795 | 504 | 504 | 2.1147 | 16 | 2380 | 6.9 | 51.6
| 210 | 420 | 738 | 0 | 1014 | 2.226 | 16 | 2380 | 6.9 | 50.3
| 205 | 300 | 697 | 0 | 1075 | 0 | 20 | 2450 | 3.1 | 35
[29] | 205 | 300 | 697 | 0 | 1027 | 0 | 20 | 2370 | 7.1 | 29.2
| 205 | 300 | 697 | 0 | 1027 | 0 | 20 | 2360 | 7.8 | 27.7
| 180 | 350 | 706 | 0 | 1089 | 0 | 20 | 2450 | 3.1 | 47.6
| 180 | 350 | 706 | 0 | 1041 | 0 | 20 | 2370 | 7.1 | 42
| 180 | 350 | 706 | 0 | 1041 | 0 | 20 | 2360 | 7.8 | 42.9
| 185 | 425 | 696 | 0 | 1028 | 0 | 20 | 2450 | 3.1 | 60
| 185 | 425 | 696 | 0 | 982 | 0 | 20 | 2370 | 7.1 | 53.7
| 185 | 425 | 696 | 0 | 982 | 0 | 20 | 2360 | 7.8 | 53.2
| 165 | 485 | 685 | 0 | 1039 | 0 | 20 | 2450 | 3.1 | 78.2
| 165 | 485 | 685 | 0 | 979 | 0 | 20 | 2370 | 7.1 | 71.2
| 165 | 485 | 685 | 0 | 982 | 0 | 20 | 2360 | 7.8 | 65.4
[30] | 178.3 | 358 | 730.4 | 783.6 | 299.3 | 0.3 | 19 | 2570 | 2.7 | 33.6
| 178.3 | 358 | 730.4 | 458.3 | 598.4 | 0.3 | 19 | 2570 | 2.7 | 30.4
| 178.3 | 358 | 730.4 | 0 | 1020 | 0.3 | 19 | 2570 | 2.7 | 29.1
[31] | 195 | 300 | 787.1 | 756.4 | 189.1 | 0 | 20 | 2300 | 5.2 | 39.5
| 195 | 300 | 737.4 | 485.5 | 485.5 | 0 | 20 | 2300 | 5.2 | 40.8
| 195 | 300 | 712.6 | 0 | 951.4 | 0 | 20 | 2300 | 5.2 | 43.7
| 195 | 300 | 814.4 | 733 | 183.2 | 0 | 20 | 2300 | 5.5 | 41
| 195 | 300 | 804.2 | 450.7 | 450.7 | 0 | 20 | 2300 | 5.5 | 38.8
| 195 | 300 | 807.9 | 0 | 855.2 | 0 | 20 | 2300 | 5.5 | 39.9
| 214.2 | 210 | 929 | 0 | 966 | 0 | 22 | 2451 | 7.8 | 19.7
[32] | 196 | 280 | 866 | 0 | 940 | 0 | 22 | 2387 | 6.9 | 35.7
| 161 | 350 | 858 | 0 | 974 | 3.5 | 22 | 2362 | 4.2 | 66.8
| 212.1 | 210 | 932 | 0 | 970 | 0 | 22 | 2456 | 7.5 | 21.8
| 193.2 | 280 | 870 | 0 | 970 | 0 | 22 | 2455 | 6.4 | 36.1
| 157.5 | 350 | 858 | 0 | 1029 | 3.5 | 22 | 2496 | 4.2 | 68.5
| 207.9 | 210 | 938 | 0 | 953 | 0 | 22 | 2401 | 7.6 | 21
| 187.6 | 280 | 877 | 0 | 988 | 0 | 22 | 2484 | 5.4 | 41.1
| 150.5 | 350 | 868 | 0 | 982 | 3.5 | 22 | 2363 | 3.6 | 70.2
| 205.8 | 210 | 943 | 0 | 977 | 0 | 22 | 2447 | 6.9 | 23.6
| 190.4 | 280 | 873 | 0 | 962 | 0 | 22 | 2458 | 5.8 | 39.7
| 157.5 | 350 | 858 | 0 | 1016 | 3.5 | 22 | 2464 | 3.9 | 66.5
[33] | 179 | 275 | 878 | 735 | 184 | 0 | 19 | 2320 | 5.3 | 49.3
| 179 | 275 | 849 | 455 | 455 | 0 | 19 | 2320 | 5.3 | 47.5
| 179 | 275 | 868 | 0 | 830 | 0 | 19 | 2320 | 5.3 | 53.7
| 165 | 485 | 685 | 0 | 982 | 0 | 20 | 2360 | 7.8 | 65.4
[30] | 178.3 | 358 | 730.4 | 783.6 | 299.3 | 0.3 | 19 | 2570 | 2.7 | 33.6
| 178.3 | 358 | 730.4 | 458.3 | 598.4 | 0.3 | 19 | 2570 | 2.7 | 30.4
| 178.3 | 358 | 730.4 | 0 | 1020 | 0.3 | 19 | 2570 | 2.7 | 29.1
[31] | 195 | 300 | 787.1 | 756.4 | 189.1 | 0 | 20 | 2300 | 5.2 | 39.5
| 195 | 300 | 737.4 | 485.5 | 485.5 | 0 | 20 | 2300 | 5.2 | 40.8
| 195 | 300 | 712.6 | 0 | 951.4 | 0 | 20 | 2300 | 5.2 | 43.7
| 195 | 300 | 814.4 | 733 | 183.2 | 0 | 20 | 2300 | 5.5 | 41
| 195 | 300 | 804.2 | 450.7 | 450.7 | 0 | 20 | 2300 | 5.5 | 38.8
| 195 | 300 | 807.9 | 0 | 855.2 | 0 | 20 | 2300 | 5.5 | 39.9
| 214.2 | 210 | 929 | 0 | 966 | 0 | 22 | 2451 | 7.8 | 19.7
[32] | 196 | 280 | 866 | 0 | 940 | 0 | 22 | 2387 | 6.9 | 35.7
| 161 | 350 | 858 | 0 | 974 | 3.5 | 22 | 2362 | 4.2 | 66.8
| 212.1 | 210 | 932 | 0 | 970 | 0 | 22 | 2456 | 7.5 | 21.8
| 193.2 | 280 | 870 | 0 | 970 | 0 | 22 | 2455 | 6.4 | 36.1
| 157.5 | 350 | 858 | 0 | 1029 | 3.5 | 22 | 2496 | 4.2 | 68.5
| 207.9 | 210 | 938 | 0 | 953 | 0 | 22 | 2401 | 7.6 | 21
| 187.6 | 280 | 877 | 0 | 988 | 0 | 22 | 2484 | 5.4 | 41.1
| 150.5 | 350 | 868 | 0 | 982 | 3.5 | 22 | 2363 | 3.6 | 70.2
| 205.8 | 210 | 943 | 0 | 977 | 0 | 22 | 2447 | 6.9 | 23.6
| 190.4 | 280 | 873 | 0 | 962 | 0 | 22 | 2458 | 5.8 | 39.7
| 157.5 | 350 | 858 | 0 | 1016 | 3.5 | 22 | 2464 | 3.9 | 66.5
[33] | 179 | 275 | 878 | 735 | 184 | 0 | 19 | 2320 | 5.3 | 49.3
| 179 | 275 | 849 | 455 | 455 | 0 | 19 | 2320 | 5.3 | 47.5
| 179 | 275 | 868 | 0 | 830 | 0 | 19 | 2320 | 5.3 | 53.7